## Sheet1
cycles | crack length | cycles | crack length | cycles | crack length | cycles | crack length | cycles | crack length | cycles | crack length | cycles | crack length | cycles | crack length | cycles | crack length | cycles | crack length | cycles | crack length | cycles | crack length
| mm |  | mm |  | mm |  | mm |  | mm |  | mm |  | mm |  | mm |  | mm |  | mm |  | mm |  | mm
R=0.1,CA | R=0.1,CA | R=0.1,OLR=1.5 | R=0.1,OLR=1.5 | R=0.1,OLR=2.0 | R=0.1,OLR=2.0 | R=0.3,CA | R=0.3,CA | R=0.3,OLR=1.5 | R=0.3,OLR=1.5 | R=0.3,OLR=2.0 | R=0.3,OLR=2.0 | R=0.5,CA | R=0.5,CA | R=0.5,OLR=1.5 | R=0.5,OLR=1.5 | R=0.5,OLR=2.0 | R=0.5,OLR=2.0 | R=0.7,CA | R=0.7,CA | R=0.7,OLR=1.5 | R=0.7,OLR=1.5 | R=0.7,OLR=2.0 | R=0.7,OLR=2.0
9210 | 10.2752 | 9984 | 10.3196 | 7528 | 10.2713 | 7975 | 10.369 | 7683 | 10.3477 | 11004 | 10.3325 | 17078 | 10.4597 | 11833 | 10.447 | 12245 | 10.4301 | 18146 | 10.4717 | 20008 | 10.5948 | 21723 | 10.45
11186 | 10.3271 | 12236 | 10.371 | 9281 | 10.3229 | 9799 | 10.4237 | 9418 | 10.4015 | 12933 | 10.3845 | 20968 | 10.5135 | 14591 | 10.4994 | 14696 | 10.4811 | 22018 | 10.5255 | 24126 | 10.6454 | 25000 | 10.4219
13372 | 10.3835 | 17057 | 10.423 | 11247 | 10.375 | 11414 | 10.4739 | 11083 | 10.4542 | 14637 | 10.435 | 35581 | 11.0407 | 17402 | 10.5509 | 17193 | 10.5316 | 26536 | 10.5766 | 25003 | 10.6217 | 25041 | 10.474
15492 | 10.4358 | 19425 | 10.4742 | 13331 | 10.4294 | 13204 | 10.529 | 12883 | 10.5058 | 16497 | 10.4872 | 38678 | 11.0921 | 20196 | 10.6021 | 19867 | 10.5817 | 30223 | 10.6319 | 26824 | 10.6731 | 28064 | 10.5306
17102 | 10.4875 | 21109 | 10.5272 | 15044 | 10.4872 | 14584 | 10.583 | 14402 | 10.5576 | 18039 | 10.5374 | 42418 | 11.1431 | 22436 | 10.6565 | 22260 | 10.6325 | 34400 | 10.6833 | 30831 | 10.7239 | 32220 | 10.5843
19116 | 10.5405 | 22941 | 10.5787 | 17609 | 10.5433 | 16466 | 10.6341 | 16257 | 10.6128 | 19813 | 10.5909 | 45073 | 11.2037 | 25001 | 10.6679 | 24707 | 10.6831 | 38387 | 10.7362 | 34914 | 10.7789 | 36584 | 10.6375
20929 | 10.5911 | 24810 | 10.6289 | 19482 | 10.5936 | 17902 | 10.6874 | 17955 | 10.6636 | 21369 | 10.6428 | 48281 | 11.2558 | 25578 | 10.7183 | 25001 | 10.6734 | 42102 | 10.788 | 38947 | 10.8296 | 40522 | 10.6932
22699 | 10.6417 | 26501 | 10.6836 | 20857 | 10.645 | 19611 | 10.7376 | 19623 | 10.7153 | 23200 | 10.6931 | 51868 | 11.3087 | 27912 | 10.7705 | 26763 | 10.7258 | 45423 | 10.8382 | 43142 | 10.8798 | 43434 | 10.749
24215 | 10.6959 | 28365 | 10.736 | 22888 | 10.6961 | 20904 | 10.7882 | 21108 | 10.7664 | 24934 | 10.7461 | 54954 | 11.3596 | 30702 | 10.8228 | 29235 | 10.7784 | 49355 | 10.8885 | 46867 | 10.9305 | 48284 | 10.8062
26152 | 10.7531 | 29952 | 10.7896 | 24715 | 10.7464 | 22665 | 10.8395 | 22866 | 10.8269 | 25001 | 10.7276 | 57886 | 11.4122 | 33087 | 10.8757 | 31838 | 10.8302 | 53141 | 10.9429 | 49877 | 10.9808 | 50000 | 10.7877
28058 | 10.8077 | 31701 | 10.8416 | 26247 | 10.7994 | 23972 | 10.8923 | 24464 | 10.8772 | 25812 | 10.7819 | 61120 | 11.468 | 35828 | 10.929 | 34130 | 10.8824 | 57228 | 10.9964 | 50002 | 10.9545 | 50613 | 10.8388
29813 | 10.8604 | 33279 | 10.8946 | 27828 | 10.8557 | 25749 | 10.9431 | 25000 | 10.881 | 27524 | 10.8375 | 64022 | 11.5207 | 38147 | 10.9798 | 36386 | 10.9346 | 60905 | 11.0495 | 52137 | 11.0053 | 54723 | 10.8906
31371 | 10.9113 | 34866 | 10.9454 | 29634 | 10.9061 | 27191 | 10.9937 | 26246 | 10.9317 | 29125 | 10.8883 | 66975 | 11.5712 | 40082 | 11.0309 | 38896 | 10.9849 | 64313 | 11.1008 | 56045 | 11.0633 | 58477 | 10.9433
33045 | 10.9613 | 36358 | 10.9972 | 31267 | 10.9579 | 28614 | 11.0496 | 27777 | 10.9883 | 30652 | 10.9393 | 69446 | 11.6257 | 42755 | 11.0818 | 41167 | 11.0369 | 68313 | 11.1518 | 60327 | 11.1158 | 61803 | 10.9951
34518 | 11.0139 | 37962 | 11.0477 | 33091 | 11.0167 | 30097 | 11.103 | 29380 | 11.0487 | 31925 | 10.9921 | 71695 | 11.6775 | 45017 | 11.1336 | 43355 | 11.088 | 71666 | 11.2036 | 63905 | 11.1724 | 66092 | 11.0473
35999 | 11.0675 | 39368 | 11.0979 | 34500 | 11.0677 | 31412 | 11.1567 | 30997 | 11.0997 | 33528 | 11.0446 | 74067 | 11.7304 | 47486 | 11.184 | 45910 | 11.1403 | 75137 | 11.2544 | 68350 | 11.2256 | 69568 | 11.1025
37624 | 11.1178 | 40849 | 11.1485 | 36269 | 11.1184 | 33052 | 11.207 | 32447 | 11.1508 | 34817 | 11.0951 | 76118 | 11.7826 | 49528 | 11.237 | 48201 | 11.1934 | 78123 | 11.307 | 72380 | 11.2772 | 73083 | 11.1565
39073 | 11.1705 | 42377 | 11.2 | 37668 | 11.1685 | 34373 | 11.2682 | 33794 | 11.2019 | 36023 | 11.148 | 78953 | 11.8339 | 50001 | 11.2327 | 50000 | 11.2335 | 82258 | 11.3645 | 75001 | 11.2887 | 75001 | 11.1495
40576 | 11.2224 | 43772 | 11.2541 | 39129 | 11.2196 | 35939 | 11.3198 | 35137 | 11.2522 | 37441 | 11.2012 | 81055 | 11.8844 | 51577 | 11.2881 | 51921 | 11.287 | 85510 | 11.4152 | 76772 | 11.3394 | 76193 | 11.2031
42012 | 11.2748 | 45475 | 11.3057 | 40663 | 11.2714 | 37345 | 11.3766 | 36488 | 11.3038 | 38833 | 11.2521 | 82912 | 11.936 | 54001 | 11.3455 | 54210 | 11.3407 | 89275 | 11.469 | 80440 | 11.3908 | 80495 | 11.2608
43304 | 11.3251 | 46939 | 11.3602 | 42032 | 11.322 | 38681 | 11.4277 | 37988 | 11.3573 | 40261 | 11.3066 | 85539 | 11.987 | 56572 | 11.3964 | 56354 | 11.392 | 92271 | 11.5193 | 84442 | 11.4425 | 84690 | 11.3117
44712 | 11.3753 | 48555 | 11.4111 | 43397 | 11.3772 | 40059 | 11.4828 | 39450 | 11.4075 | 41600 | 11.3576 | 87640 | 12.04 | 58760 | 11.4477 | 58465 | 11.4421 | 95785 | 11.5716 | 87393 | 11.4947 | 87529 | 11.365
46164 | 11.4261 | 50229 | 11.4631 | 44986 | 11.433 | 41500 | 11.538 | 40458 | 11.4588 | 42842 | 11.4126 | 89637 | 12.1042 | 60745 | 11.5001 | 60484 | 11.4968 | 99859 | 11.6265 | 91696 | 11.5478 | 91447 | 11.4243
47570 | 11.4787 | 51581 | 11.5203 | 46447 | 11.4835 | 43015 | 11.5913 | 41840 | 11.5092 | 44344 | 11.4633 | 91855 | 12.1592 | 63342 | 11.5502 | 62416 | 11.5471 | 102793 | 11.6782 | 95193 | 11.5987 | 95037 | 11.4774
48721 | 11.5302 | 53007 | 11.571 | 47695 | 11.5337 | 44258 | 11.6435 | 43222 | 11.561 | 45690 | 11.5145 | 93781 | 12.2098 | 65468 | 11.6009 | 64496 | 11.6016 | 105756 | 11.7283 | 98630 | 11.6557 | 98745 | 11.5274
50129 | 11.5806 | 54380 | 11.6221 | 49035 | 11.5841 | 45461 | 11.7025 | 44459 | 11.6118 | 46743 | 11.5653 | 95752 | 12.2627 | 67368 | 11.6537 | 66882 | 11.6583 | 109181 | 11.7796 | 100002 | 11.6391 | 100003 | 11.5059
51380 | 11.6311 | 55877 | 11.6722 | 50404 | 11.639 | 46894 | 11.7535 | 45607 | 11.6674 | 48145 | 11.6156 | 97906 | 12.3153 | 69277 | 11.7076 | 68884 | 11.7087 | 112181 | 11.8305 | 101199 | 11.6941 | 100353 | 11.5576
52511 | 11.6822 | 57156 | 11.7274 | 51802 | 11.693 | 48105 | 11.8047 | 47151 | 11.7211 | 49268 | 11.6672 | 99529 | 12.3685 | 71881 | 11.76 | 70911 | 11.7614 | 115799 | 11.8844 | 104978 | 11.7458 | 104028 | 11.6086
53869 | 11.7392 | 58668 | 11.7776 | 53243 | 11.7519 | 49236 | 11.8552 | 48470 | 11.7744 | 50001 | 11.6977 | 103915 | 12.4786 | 74036 | 11.8122 | 73089 | 11.8158 | 119205 | 11.94 | 108983 | 11.8017 | 107345 | 11.6593
55274 | 11.791 | 59865 | 11.829 | 54595 | 11.8056 | 50455 | 11.9068 | 49709 | 11.826 | 51183 | 11.7477 | 105623 | 12.5308 | 75001 | 11.8304 | 74923 | 11.8673 | 122365 | 11.99 | 111826 | 11.8559 | 110619 | 11.7119
56439 | 11.8469 | 61267 | 11.8869 | 55682 | 11.8559 | 51589 | 11.9574 | 50001 | 11.8281 | 52350 | 11.798 | 108016 | 12.5824 | 76757 | 11.8835 | 75003 | 11.8381 | 124799 | 12.0425 | 115719 | 11.9069 | 113518 | 11.7697
57720 | 11.8976 | 62706 | 11.9444 | 56914 | 11.9117 | 52780 | 12.0121 | 51020 | 11.8815 | 53373 | 11.8511 | 109897 | 12.6356 | 78874 | 11.934 | 75918 | 11.8921 | 128745 | 12.095 | 118898 | 11.9575 | 117527 | 11.8365
58812 | 11.9482 | 64006 | 11.9961 | 58155 | 11.9671 | 53827 | 12.0696 | 52192 | 11.9315 | 54532 | 11.9029 | 111694 | 12.6895 | 80814 | 11.9934 | 77845 | 11.946 | 131546 | 12.1489 | 121616 | 12.0078 | 121944 | 11.8866
60041 | 11.9996 | 64944 | 12.0537 | 59544 | 12.019 | 55127 | 12.1241 | 53439 | 11.9828 | 55877 | 11.9541 | 113368 | 12.7447 | 82635 | 12.077 | 79898 | 11.9987 | 134627 | 12.2013 | 123086 | 12.1116 | 124699 | 11.9392
61146 | 12.0557 | 65726 | 12.1049 | 59784 | 12.1388 | 56373 | 12.1742 | 54695 | 12.066 | 57009 | 12.0059 | 115214 | 12.7949 | 83931 | 12.1302 | 80615 | 12.2137 | 137541 | 12.2564 | 124406 | 12.1632 | 125001 | 11.9067
62377 | 12.1107 | 67429 | 12.1582 | 60432 | 12.1888 | 57296 | 12.2277 | 55597 | 12.1164 | 57671 | 12.1313 | 117130 | 12.8471 | 86496 | 12.1851 | 82420 | 12.2638 | 140155 | 12.308 | 125004 | 12.155 | 125627 | 11.9583
63526 | 12.1611 | 69931 | 12.2102 | 63031 | 12.2408 | 58528 | 12.2782 | 57443 | 12.168 | 58829 | 12.185 | 118766 | 12.9016 | 89810 | 12.236 | 86058 | 12.3166 | 143050 | 12.3596 | 127680 | 12.2052 | 129226 | 12.0132
64565 | 12.2152 | 73052 | 12.264 | 74296 | 12.2955 | 59507 | 12.3289 | 60184 | 12.2215 | 62570 | 12.2357 | 120429 | 12.9534 | 93301 | 12.291 | 90652 | 12.3701 | 145754 | 12.414 | 130856 | 12.2644 | 130588 | 12.2959
65751 | 12.2678 | 76433 | 12.3165 | 122299 | 12.349 | 60507 | 12.3813 | 63479 | 12.275 | 72035 | 12.2862 | 122381 | 13.0089 | 97036 | 12.343 | 99516 | 12.4231 | 148629 | 12.4651 | 134486 | 12.318 | 139846 | 12.3526
66783 | 12.3207 | 80474 | 12.3699 | 203930 | 12.3997 | 61520 | 12.4322 | 66943 | 12.3257 | 75000 | 12.286 | 124049 | 13.0605 | 100001 | 12.3467 | 100001 | 12.3853 | 151459 | 12.5172 | 137628 | 12.369 | 144629 | 12.4075
67803 | 12.376 | 84451 | 12.4201 | 253875 | 12.4516 | 62615 | 12.4826 | 71545 | 12.3766 | 94884 | 12.3373 | 125763 | 13.1105 | 101059 | 12.3984 | 102240 | 12.4376 | 154647 | 12.5691 | 141285 | 12.4247 | 148756 | 12.4628
68971 | 12.433 | 88551 | 12.4761 | 293453 | 12.5043 | 63606 | 12.5346 | 75000 | 12.4042 | 100000 | 12.3421 | 127399 | 13.1614 | 105005 | 12.4547 | 111732 | 12.4905 | 157541 | 12.6255 | 144469 | 12.4773 | 150000 | 12.4496
70073 | 12.485 | 92078 | 12.5269 | 320561 | 12.5544 | 64586 | 12.59 | 78177 | 12.4576 | 125001 | 12.3686 | 128973 | 13.2141 | 108816 | 12.5075 | 121950 | 12.5421 | 159528 | 12.6769 | 148004 | 12.528 | 150966 | 12.4999
71025 | 12.5362 | 95764 | 12.5772 | 346234 | 12.6072 | 65669 | 12.6437 | 82839 | 12.5081 | 142417 | 12.4203 | 130782 | 13.2665 | 112144 | 12.5587 | 125000 | 12.5078 | 162672 | 12.7271 | 150001 | 12.5363 | 153798 | 12.5689
72047 | 12.5881 | 98956 | 12.628 | 365540 | 12.6586 | 66545 | 12.6938 | 86479 | 12.56 | 150001 | 12.4017 | 132110 | 13.3177 | 116150 | 12.6096 | 126051 | 12.5594 | 165427 | 12.7817 | 151719 | 12.5933 | 158237 | 12.6207
72984 | 12.6402 | 101193 | 12.678 | 381208 | 12.7091 | 67538 | 12.7463 | 90545 | 12.6131 | 155016 | 12.4642 | 133906 | 13.3677 | 119363 | 12.6605 | 137412 | 12.6109 | 167423 | 12.8331 | 155256 | 12.6454 | 161540 | 12.6781
73958 | 12.6904 | 104305 | 12.7285 | 395679 | 12.765 | 68643 | 12.8032 | 94079 | 12.6634 | 175000 | 12.4349 | 135569 | 13.4189 | 122549 | 12.7124 | 147928 | 12.6612 | 170342 | 12.8839 | 158375 | 12.6961 | 165396 | 12.7338
74931 | 12.743 | 106394 | 12.7808 | 407419 | 12.8151 | 69621 | 12.8577 | 97928 | 12.7164 | 189529 | 12.487 | 137174 | 13.4712 | 125001 | 12.7285 | 150002 | 12.647 | 173359 | 12.9397 | 161746 | 12.7467 | 170442 | 12.7926
75761 | 12.7935 | 108862 | 12.8324 | 416580 | 12.8683 | 70677 | 12.9098 | 100002 | 12.7415 | 200002 | 12.4883 | 138521 | 13.5233 | 126798 | 12.7813 | 156365 | 12.6977 | 175436 | 12.9904 | 164492 | 12.7996 | 174216 | 12.8476
76607 | 12.8438 | 111171 | 12.8879 | 425459 | 12.919 | 71550 | 12.96 | 102342 | 12.7931 | 225001 | 12.4984 | 139892 | 13.5816 | 130413 | 12.8345 | 167165 | 12.7543 | 178141 | 13.0423 | 167666 | 12.8586 | 175002 | 12.7799
77533 | 12.8946 | 113047 | 12.9435 | 431700 | 12.972 | 72457 | 13.0133 | 105500 | 12.8437 | 230679 | 12.5499 | 141402 | 13.6355 | 133488 | 12.8884 | 175000 | 12.7604 | 180981 | 13.0936 | 171192 | 12.9119 | 175033 | 12.8413
78447 | 12.9483 | 115259 | 13.0053 | 437235 | 13.0295 | 73426 | 13.0637 | 108282 | 12.8976 | 250003 | 12.5517 | 142912 | 13.6863 | 136895 | 12.9457 | 180293 | 12.8142 | 183116 | 13.1439 | 174674 | 12.9702 | 177641 | 12.8931
79289 | 13.0018 | 117283 | 13.0613 | 443228 | 13.084 | 74212 | 13.1144 | 111065 | 12.948 | 271036 | 12.602 | 144176 | 13.7394 | 139809 | 12.996 | 195608 | 12.8683 | 185833 | 13.1953 | 175002 | 12.9528 | 180903 | 12.9436
80227 | 13.054 | 118996 | 13.1121 | 448877 | 13.1361 | 75194 | 13.166 | 113240 | 12.9989 | 275000 | 12.5875 | 145795 | 13.7899 | 142541 | 13.0474 | 200001 | 12.8536 | 187993 | 13.246 | 176738 | 13.0039 | 184138 | 12.9951
81158 | 13.1087 | 120419 | 13.1621 | 452891 | 13.19 | 76086 | 13.2173 | 115582 | 13.0548 | 291825 | 12.6392 | 147245 | 13.8414 | 145250 | 13.1011 | 205828 | 12.9043 | 190375 | 13.3039 | 179878 | 13.0594 | 187970 | 13.0462
81988 | 13.1608 | 121752 | 13.2159 | 455402 | 13.2412 | 76956 | 13.2714 | 117658 | 13.1049 | 300001 | 12.6006 | 148673 | 13.8918 | 148010 | 13.1517 | 221284 | 12.9553 | 193267 | 13.3584 | 182880 | 13.1121 | 192872 | 13.1055
82829 | 13.2136 | 123123 | 13.2675 | 459493 | 13.2927 | 77799 | 13.3227 | 119692 | 13.1596 | 301326 | 12.6507 | 150329 | 13.9425 | 150000 | 13.1588 | 225002 | 12.9205 | 195765 | 13.4125 | 186260 | 13.1629 | 196978 | 13.1575
83688 | 13.2643 | 124572 | 13.3239 | 462362 | 13.3466 | 78595 | 13.3738 | 121767 | 13.2106 | 325000 | 12.642 | 151493 | 13.9928 | 151056 | 13.211 | 226596 | 12.9717 | 198191 | 13.4653 | 188673 | 13.2135 | 200002 | 13.1611
84383 | 13.3162 | 126102 | 13.3743 | 465038 | 13.3975 | 79400 | 13.4245 | 123517 | 13.2671 | 331450 | 12.6921 | 153128 | 14.0437 | 153748 | 13.265 | 243332 | 13.0252 | 200612 | 13.5163 | 191613 | 13.2639 | 200392 | 13.2122
85190 | 13.3677 | 127270 | 13.4336 | 467708 | 13.4531 | 80207 | 13.4814 | 125001 | 13.2928 | 350002 | 12.7043 | 154373 | 14.0945 | 156260 | 13.3159 | 250000 | 13.0151 | 202976 | 13.5691 | 194155 | 13.3143 | 203922 | 13.2644
86002 | 13.4272 | 128354 | 13.4837 | 470272 | 13.506 | 81175 | 13.5369 | 125994 | 13.3434 | 372706 | 12.7556 | 155654 | 14.1483 | 158491 | 13.369 | 258027 | 13.0685 | 205349 | 13.6193 | 196989 | 13.365 | 208055 | 13.3318
86821 | 13.4786 | 129552 | 13.5367 | 472388 | 13.5565 | 81990 | 13.5901 | 127516 | 13.3958 | 375000 | 12.7232 | 156938 | 14.199 | 160873 | 13.419 | 272795 | 13.1218 | 207481 | 13.6695 | 199841 | 13.4183 | 213212 | 13.3884
87601 | 13.5288 | 130733 | 13.5877 | 474494 | 13.6071 | 82751 | 13.6413 | 128929 | 13.4461 | 382135 | 12.7772 | 158239 | 14.2522 | 162978 | 13.472 | 275000 | 13.0735 | 209856 | 13.7298 | 200002 | 13.4209 | 217496 | 13.4394
88274 | 13.579 | 131757 | 13.6386 | 476438 | 13.6597 | 83428 | 13.6919 | 130153 | 13.4999 | 400000 | 12.774 | 159421 | 14.3072 | 164874 | 13.5243 | 277607 | 13.1244 | 212486 | 13.7841 | 202470 | 13.4716 | 221488 | 13.4984
88982 | 13.6301 | 132763 | 13.69 | 478350 | 13.7166 | 84316 | 13.7431 | 131510 | 13.5528 | 409664 | 12.824 | 160819 | 14.3626 | 167179 | 13.5812 | 294190 | 13.1746 | 214610 | 13.8356 | 205415 | 13.5243 | 225001 | 13.4794
89707 | 13.6815 | 133651 | 13.7401 | 479846 | 13.7728 | 85065 | 13.7984 | 132680 | 13.6063 | 425000 | 12.8233 | 162060 | 14.4191 | 169209 | 13.6319 | 300002 | 13.1473 | 216563 | 13.8903 | 207866 | 13.5743 | 225180 | 13.5366
90377 | 13.7332 | 134578 | 13.7925 | 481569 | 13.8353 | 85869 | 13.8496 | 133982 | 13.6589 | 436567 | 12.8772 | 163227 | 14.4741 | 170968 | 13.6833 | 300683 | 13.1982 | 218809 | 13.9406 | 210412 | 13.6249 | 227386 | 13.5876
91122 | 13.7842 | 135658 | 13.8491 | 483425 | 13.8868 | 86592 | 13.9061 | 135058 | 13.7096 | 450000 | 12.862 | 164491 | 14.5243 | 172910 | 13.7373 | 316271 | 13.251 | 220919 | 13.9906 | 213143 | 13.6753 | 232688 | 13.6406
91736 | 13.8367 | 136701 | 13.8992 | 484680 | 13.942 | 87372 | 13.9619 | 136113 | 13.7612 | 454046 | 12.9122 | 165763 | 14.5753 | 174649 | 13.7893 | 325001 | 13.2208 | 222851 | 14.0422 | 215788 | 13.7266 | 237273 | 13.6923
92407 | 13.8871 | 137571 | 13.9493 | 486172 | 13.9935 | 88083 | 14.0131 | 137061 | 13.8132 | 473468 | 12.9622 | 167018 | 14.6258 | 175001 | 13.7913 | 329455 | 13.2711 | 224879 | 14.0931 | 218434 | 13.7791 | 239682 | 13.7436
93122 | 13.9382 | 138432 | 14.0008 | 487289 | 14.0441 | 88844 | 14.0665 | 138127 | 13.8633 | 475000 | 12.9292 | 168222 | 14.676 | 176308 | 13.8446 | 346382 | 13.3261 | 226902 | 14.1456 | 220648 | 13.8347 | 245348 | 13.7937
93724 | 13.9928 | 139280 | 14.0513 | 488726 | 14.0943 | 89566 | 14.1167 | 139026 | 13.9141 | 480594 | 12.9797 | 169585 | 14.7264 | 178152 | 13.9011 | 350000 | 13.2786 | 229009 | 14.2019 | 223518 | 13.8874 | 247919 | 13.8475
94477 | 14.0431 | 140126 | 14.1032 | 489462 | 14.1499 | 90213 | 14.1683 | 139926 | 13.9647 | 495745 | 13.0361 | 170719 | 14.7772 | 179870 | 13.9582 | 350464 | 13.3306 | 231222 | 14.255 | 225000 | 13.9149 | 250000 | 13.7864
95091 | 14.0997 | 140848 | 14.1532 | 491120 | 14.2005 | 90977 | 14.2219 | 140940 | 14.0153 | 500000 | 12.9977 | 171911 | 14.8313 | 181537 | 14.0188 | 366370 | 13.3847 | 233232 | 14.3094 | 227322 | 13.9652 | 250030 | 13.8502
95786 | 14.1534 | 141708 | 14.207 | 492166 | 14.2527 | 91557 | 14.272 | 141742 | 14.0665 | 501211 | 13.0486 | 172969 | 14.8824 | 183250 | 14.0738 | 375000 | 13.352 | 234989 | 14.3602 | 229730 | 14.0198 | 252706 | 13.9007
96452 | 14.2047 | 142491 | 14.2601 | 493230 | 14.3054 | 92326 | 14.3281 | 142613 | 14.1187 | 513840 | 13.0996 | 174214 | 14.9351 | 184916 | 14.1242 | 377530 | 13.4204 | 237180 | 14.4111 | 232155 | 14.0726 | 256330 | 13.9508
96976 | 14.2586 | 143355 | 14.3129 | 494156 | 14.3615 | 93051 | 14.3783 | 143523 | 14.1722 | 523701 | 13.1522 | 175149 | 14.9903 | 186157 | 14.1756 | 399634 | 13.4733 | 238888 | 14.4645 | 234539 | 14.1256 | 261123 | 14.0202
97676 | 14.3111 | 144144 | 14.3675 | 495192 | 14.4194 | 93689 | 14.4285 | 144273 | 14.2252 | 525001 | 13.1203 | 176397 | 15.0476 | 187598 | 14.2363 | 400001 | 13.3984 | 240688 | 14.5198 | 236908 | 14.177 | 265887 | 14.078
98201 | 14.364 | 144912 | 14.4238 | 496280 | 14.4724 | 94315 | 14.481 | 145147 | 14.2764 | 528167 | 13.176 | 177292 | 15.1008 | 189073 | 14.2881 | 400014 | 13.4609 | 242915 | 14.5763 | 239179 | 14.23 | 271373 | 14.1349
98863 | 14.4191 | 145711 | 14.476 | 497100 | 14.5283 | 94959 | 14.5327 | 145893 | 14.3334 | 538343 | 13.2288 | 178380 | 15.1534 | 190338 | 14.3382 | 413676 | 13.5131 | 244750 | 14.63 | 241377 | 14.2848 | 275001 | 14.1082
99484 | 14.4708 | 146436 | 14.5274 | 498314 | 14.5841 | 95616 | 14.5834 | 146671 | 14.3848 | 546119 | 13.2825 | 179487 | 15.2036 | 191677 | 14.3962 | 425002 | 13.5053 | 246834 | 14.6829 | 243977 | 14.3356 | 275017 | 14.1778
99928 | 14.5238 | 147104 | 14.5813 | 499204 | 14.6465 | 96134 | 14.6355 | 147379 | 14.4376 | 550000 | 13.2693 | 180489 | 15.2548 | 192878 | 14.4499 | 429748 | 13.5607 | 248707 | 14.7354 | 246348 | 14.3902 | 279023 | 14.2318
100613 | 14.5758 | 147824 | 14.6345 | 500197 | 14.7031 | 96802 | 14.6885 | 148119 | 14.4884 | 551600 | 13.3208 | 181486 | 15.3059 | 194283 | 14.5038 | 446968 | 13.622 | 250342 | 14.7864 | 248592 | 14.4425 | 282591 | 14.285
101185 | 14.6324 | 148529 | 14.685 | 500892 | 14.7567 | 97409 | 14.7414 | 148776 | 14.5455 | 556644 | 13.3742 | 182535 | 15.3568 | 195581 | 14.5554 | 450001 | 13.589 | 252213 | 14.837 | 250000 | 14.4531 | 286359 | 14.3381
101797 | 14.6871 | 149122 | 14.7372 | 501817 | 14.8133 | 98045 | 14.7919 | 149474 | 14.5964 | 562552 | 13.4271 | 183627 | 15.4083 | 196737 | 14.6055 | 456166 | 13.6468 | 253931 | 14.8878 | 251248 | 14.5041 | 290625 | 14.3901
102362 | 14.7445 | 149818 | 14.7962 | 502509 | 14.8698 | 98570 | 14.8433 | 150000 | 14.6378 | 566783 | 13.4774 | 184624 | 15.4619 | 197946 | 14.6574 | 471339 | 13.7008 | 255714 | 14.9437 | 253305 | 14.5549 | 294073 | 14.4442
102933 | 14.8027 | 150513 | 14.8509 | 503415 | 14.931 | 99202 | 14.8944 | 150558 | 14.6883 | 572594 | 13.5398 | 185483 | 15.5132 | 198977 | 14.709 | 475001 | 13.6453 | 257532 | 14.994 | 255275 | 14.6132 | 298094 | 14.4965
103544 | 14.8538 | 151118 | 14.905 | 504227 | 14.9832 | 99828 | 14.9474 | 151186 | 14.7394 | 575001 | 13.5175 | 186427 | 15.5696 | 200000 | 14.7365 | 475123 | 13.7058 | 259313 | 15.0481 | 257688 | 14.6638 | 300001 | 14.4808
104029 | 14.9059 | 151826 | 14.9569 | 505094 | 15.0387 | 100372 | 14.9982 | 151757 | 14.7896 | 575306 | 13.5769 | 187209 | 15.6202 | 200739 | 14.788 | 488198 | 13.7571 | 261025 | 15.1087 | 259547 | 14.7152 | 301090 | 14.5361
104516 | 14.9627 | 152387 | 15.0114 | 505630 | 15.0899 | 100914 | 15.05 | 152398 | 14.8399 | 579756 | 13.6378 | 188217 | 15.6747 | 201947 | 14.8443 | 497535 | 13.816 | 262953 | 15.1588 | 261601 | 14.7655 | 304997 | 14.5897
105075 | 15.016 | 153054 | 15.0653 | 506287 | 15.1488 | 101443 | 15.1034 | 152928 | 14.8934 | 583107 | 13.695 | 188958 | 15.7254 | 203094 | 14.9013 | 500002 | 13.7546 | 264398 | 15.2118 | 263507 | 14.8159 | 308041 | 14.6418
105605 | 15.0763 | 153623 | 15.1155 | 507114 | 15.2032 | 102012 | 15.1535 | 153538 | 14.9441 | 586883 | 13.7485 | 189945 | 15.7775 | 204318 | 14.952 | 500060 | 13.8071 | 266277 | 15.2657 | 265175 | 14.8679 | 312169 | 14.6982
106101 | 15.129 | 154158 | 15.1673 | 507873 | 15.2549 | 102540 | 15.205 | 154093 | 14.9984 | 590410 | 13.8061 | 190928 | 15.8278 | 205428 | 15.0065 | 509205 | 13.858 | 268027 | 15.3206 | 267473 | 14.9189 | 315054 | 14.7496
106584 | 15.1794 | 154703 | 15.2175 | 508446 | 15.3115 | 103051 | 15.2555 | 154714 | 15.054 | 593162 | 13.8629 | 191844 | 15.8815 | 206474 | 15.0579 | 521741 | 13.9183 | 269480 | 15.3735 | 269156 | 14.9713 | 318722 | 14.8009
107090 | 15.2318 | 155235 | 15.2675 | 508989 | 15.3643 | 103574 | 15.308 | 155224 | 15.1067 | 595190 | 13.9186 | 192701 | 15.9344 | 207458 | 15.1083 | 525000 | 13.8436 | 271088 | 15.424 | 271130 | 15.0219 | 321791 | 14.8532
107510 | 15.2865 | 155726 | 15.3234 | 509502 | 15.4149 | 104093 | 15.3659 | 155824 | 15.1576 | 598666 | 13.9754 | 193596 | 15.9876 | 208519 | 15.1604 | 525028 | 13.8943 | 272447 | 15.475 | 272877 | 15.0753 | 324837 | 14.904
108011 | 15.3375 | 156328 | 15.3743 | 510205 | 15.4686 | 104631 | 15.4184 | 156389 | 15.2109 | 600000 | 13.9392 | 194455 | 16.0395 | 209476 | 15.2105 | 526751 | 13.9524 | 274359 | 15.5304 | 274600 | 15.1282 | 325002 | 14.8787
108449 | 15.392 | 156827 | 15.4276 | 510669 | 15.5272 | 105108 | 15.4727 | 156908 | 15.263 | 600020 | 14.0117 | 195292 | 16.0914 | 210457 | 15.2617 | 539058 | 14.0179 | 275868 | 15.5815 | 275002 | 15.122 | 326409 | 14.9446
108907 | 15.445 | 157353 | 15.4787 | 511285 | 15.5904 | 105635 | 15.5234 | 157451 | 15.3186 | 601808 | 14.0687 | 196027 | 16.1417 | 211429 | 15.3154 | 549357 | 14.0685 | 277381 | 15.6354 | 276156 | 15.1727 | 330035 | 15.0097
109384 | 15.4983 | 157843 | 15.5291 | 511962 | 15.643 | 106131 | 15.5766 | 157971 | 15.3718 | 604395 | 14.1196 | 196897 | 16.1924 | 212432 | 15.3674 | 550000 | 14.0491 | 279163 | 15.6857 | 278093 | 15.2262 | 333798 | 15.0668
109794 | 15.5486 | 158315 | 15.5839 | 512475 | 15.7037 | 106592 | 15.6269 | 158560 | 15.4236 | 605679 | 14.1854 | 197708 | 16.2462 | 213425 | 15.4179 | 553895 | 14.1131 | 280735 | 15.7382 | 279868 | 15.2799 | 336391 | 15.1258
110167 | 15.6019 | 158806 | 15.6349 | 513217 | 15.7544 | 107060 | 15.6784 | 159041 | 15.4763 | 607804 | 14.2435 | 198567 | 16.2988 | 214313 | 15.4685 | 562758 | 14.1717 | 282147 | 15.7911 | 281684 | 15.33 | 340293 | 15.1761
110616 | 15.6554 | 159289 | 15.685 | 513545 | 15.8046 | 107517 | 15.7298 | 159530 | 15.5265 | 609570 | 14.2971 | 199280 | 16.3503 | 215203 | 15.5189 | 569397 | 14.23 | 283845 | 15.8445 | 283309 | 15.3814 | 342922 | 15.2301
111078 | 15.7078 | 159737 | 15.7374 | 514133 | 15.8723 | 107950 | 15.7806 | 160018 | 15.5799 | 610794 | 14.3518 | 200001 | 16.4012 | 216161 | 15.5726 | 574471 | 14.2884 | 285310 | 15.8978 | 284887 | 15.4338 | 345431 | 15.2829
111471 | 15.7596 | 160169 | 15.7895 | 514629 | 15.925 | 108407 | 15.8317 | 160530 | 15.6317 | 612488 | 14.4045 | 200715 | 16.4581 | 217077 | 15.6251 | 575000 | 14.2056 | 286940 | 15.9508 | 286526 | 15.4907 | 348197 | 15.3353
111851 | 15.8107 | 160627 | 15.8431 | 515212 | 15.9896 | 108885 | 15.8849 | 160969 | 15.6833 | 614079 | 14.4842 | 201527 | 16.5085 | 218070 | 15.6786 | 575025 | 14.2656 | 288181 | 16.0071 | 288215 | 15.5414 | 350002 | 15.3566
112251 | 15.8657 | 161056 | 15.8934 | 515848 | 16.0445 | 109344 | 15.9397 | 161452 | 15.7348 | 615657 | 14.5552 | 202221 | 16.5589 | 219058 | 15.7314 | 579744 | 14.3278 | 289982 | 16.0613 | 289563 | 15.5917 | 351519 | 15.414
112654 | 15.9184 | 161537 | 15.9441 | 516104 | 16.0995 | 109788 | 15.9924 | 161910 | 15.7901 | 617210 | 14.6073 | 202947 | 16.6094 | 219833 | 15.7824 | 586017 | 14.384 | 291333 | 16.1124 | 291264 | 15.642 | 354128 | 15.4748
113072 | 15.9741 | 161949 | 15.995 | 516618 | 16.1508 | 110224 | 16.0472 | 162418 | 15.8473 | 618155 | 14.6638 | 203581 | 16.6628 | 220704 | 15.8334 | 591277 | 14.4391 | 292598 | 16.1646 | 292813 | 15.6924 | 356698 | 15.5325
113471 | 16.0242 | 162361 | 16.048 | 517096 | 16.2129 | 110729 | 16.1022 | 162919 | 15.8987 | 619290 | 14.7156 | 204325 | 16.7162 | 221595 | 15.8849 | 595994 | 14.49 | 294092 | 16.215 | 294350 | 15.7425 | 358741 | 15.59
113840 | 16.0761 | 162779 | 16.0982 | 517642 | 16.2684 | 111164 | 16.1534 | 163332 | 15.952 | 620363 | 14.7836 | 205044 | 16.7676 | 222519 | 15.9359 | 599347 | 14.5408 | 295280 | 16.2654 | 295796 | 15.7938 | 361872 | 15.6406
114209 | 16.1362 | 163184 | 16.1509 | 518152 | 16.3362 | 111574 | 16.2048 | 163811 | 16.0046 | 621355 | 14.8358 | 205770 | 16.8182 | 223327 | 15.9885 | 600001 | 14.4729 | 296747 | 16.3158 | 297365 | 15.8442 | 364558 | 15.6949
114610 | 16.1922 | 163609 | 16.2015 | 518625 | 16.389 | 111988 | 16.255 | 164261 | 16.0592 | 622320 | 14.8883 | 206377 | 16.8708 | 224186 | 16.0386 | 600525 | 14.5335 | 297959 | 16.3662 | 298778 | 15.8957 | 366752 | 15.7459
115010 | 16.2423 | 163972 | 16.2561 | 518947 | 16.4419 | 112420 | 16.3072 | 164713 | 16.1103 | 623511 | 14.9422 | 207033 | 16.9224 | 224934 | 16.0894 | 603264 | 14.5846 | 299134 | 16.4186 | 300003 | 15.9228 | 368610 | 15.798
115326 | 16.2968 | 164394 | 16.3091 | 519398 | 16.4949 | 112827 | 16.3575 | 165155 | 16.1697 | 624086 | 15.0015 | 207666 | 16.9728 | 225000 | 16.0712 | 606997 | 14.6465 | 300379 | 16.4687 | 301113 | 15.9733 | 371185 | 15.8493
115688 | 16.347 | 164780 | 16.3607 | 519765 | 16.5538 | 113203 | 16.4092 | 165641 | 16.2207 | 624926 | 15.0531 | 208297 | 17.0236 | 225467 | 16.1252 | 610705 | 14.7045 | 301654 | 16.5211 | 302538 | 16.027 | 372809 | 15.9021
116040 | 16.4027 | 165161 | 16.4165 | 520230 | 16.6057 | 113604 | 16.4609 | 166025 | 16.2739 | 625000 | 14.9977 | 208871 | 17.0807 | 226371 | 16.1771 | 614466 | 14.7668 | 302813 | 16.5716 | 304076 | 16.0821 | 374566 | 15.9527
116375 | 16.4529 | 165567 | 16.4679 | 520591 | 16.6629 | 113991 | 16.5129 | 166471 | 16.3285 | 625022 | 15.0565 | 209545 | 17.1309 | 227136 | 16.2296 | 616808 | 14.8179 | 304166 | 16.6229 | 305414 | 16.1323 | 375002 | 15.9301
116713 | 16.5038 | 165933 | 16.522 | 520988 | 16.717 | 114430 | 16.5659 | 166854 | 16.3822 | 625917 | 15.125 | 210126 | 17.1813 | 227964 | 16.2811 | 620955 | 14.8686 | 305347 | 16.6793 | 306766 | 16.1838 | 375813 | 15.9861
117061 | 16.5546 | 166324 | 16.5772 | 521406 | 16.771 | 114790 | 16.6229 | 167290 | 16.436 | 626486 | 15.1795 | 210758 | 17.2343 | 228694 | 16.3341 | 623469 | 14.931 | 306705 | 16.7303 | 308015 | 16.2357 | 377759 | 16.041
117343 | 16.6048 | 166692 | 16.6288 | 521698 | 16.8245 | 115182 | 16.6745 | 167717 | 16.4975 | 627515 | 15.2455 | 211242 | 17.2856 | 229470 | 16.3845 | 625000 | 14.8488 | 307832 | 16.7813 | 309349 | 16.2891 | 380135 | 16.1039
117659 | 16.6561 | 167049 | 16.6788 | 522068 | 16.8786 | 115572 | 16.7269 | 168132 | 16.5549 | 628171 | 15.2971 | 211864 | 17.3357 | 230275 | 16.4381 | 625014 | 14.9167 | 308955 | 16.8334 | 310704 | 16.3405 | 381999 | 16.1545
117959 | 16.7072 | 167413 | 16.7299 | 522421 | 16.9345 | 115915 | 16.7774 | 168598 | 16.608 | 628988 | 15.3726 | 212472 | 17.391 | 230967 | 16.4887 | 625971 | 14.9693 |  |  | 311996 | 16.3919 | 384004 | 16.2085
118296 | 16.7581 | 167748 | 16.782 | 522814 | 16.9879 | 116327 | 16.8289 | 168959 | 16.6588 | 629883 | 15.4352 | 213032 | 17.4431 | 231749 | 16.5421 | 627464 | 15.0201 |  |  | 313195 | 16.4454 | 385025 | 16.2618
118582 | 16.8096 | 168124 | 16.8412 | 523136 | 17.0471 | 116669 | 16.8794 | 169343 | 16.7096 | 630324 | 15.49 | 213576 | 17.4939 | 232422 | 16.5933 | 630739 | 15.0795 |  |  | 314517 | 16.4991 | 387061 | 16.3173
118867 | 16.8638 | 168513 | 16.8927 | 523492 | 17.1041 | 117040 | 16.9303 | 169682 | 16.7639 | 631328 | 15.5474 | 214182 | 17.5504 | 233127 | 16.6434 | 633401 | 15.136 |  |  | 315793 | 16.5492 | 388904 | 16.3691
119187 | 16.9192 | 168804 | 16.9429 | 523835 | 17.1551 | 117381 | 16.9827 | 170043 | 16.8168 | 631835 | 15.6008 | 214648 | 17.6009 | 233805 | 16.6934 | 635268 | 15.2101 |  |  | 316869 | 16.6019 | 390708 | 16.4263
119502 | 16.9728 | 169117 | 16.993 | 524172 | 17.2144 | 117758 | 17.0394 | 170416 | 16.8691 | 632292 | 15.6546 | 215206 | 17.655 | 234557 | 16.7501 | 638303 | 15.2689 |  |  | 318195 | 16.6539 | 392222 | 16.4766
119804 | 17.028 | 169455 | 17.0442 | 524499 | 17.2645 | 118125 | 17.0903 | 170783 | 16.92 | 632932 | 15.7057 | 215696 | 17.7071 | 235315 | 16.8038 | 640360 | 15.3213 |  |  | 319315 | 16.7066 | 394299 | 16.5342
120090 | 17.0811 | 169775 | 17.0952 | 524805 | 17.3207 | 118455 | 17.1482 | 171092 | 16.9725 | 633536 | 15.7583 | 216223 | 17.7584 | 236001 | 16.8578 | 642001 | 15.3766 |  |  |  |  | 395873 | 16.5846
120371 | 17.1315 | 170092 | 17.1452 | 525170 | 17.3773 | 118790 | 17.1984 | 171456 | 17.0247 | 633918 | 15.8107 | 216697 | 17.8123 | 236699 | 16.9086 | 643998 | 15.4327 |  |  |  |  | 397549 | 16.6457
120641 | 17.1836 | 170408 | 17.1986 | 525460 | 17.4283 | 119114 | 17.2485 | 171818 | 17.0778 | 634633 | 15.8759 | 217197 | 17.865 | 237303 | 16.9592 | 645925 | 15.5016 |  |  |  |  | 398915 | 16.7087
120945 | 17.2395 | 170693 | 17.2489 | 525787 | 17.4823 | 119450 | 17.3009 | 172123 | 17.1286 | 635193 | 15.9309 | 217768 | 17.9169 | 237950 | 17.0162 | 647713 | 15.572 |  |  |  |  | 400001 | 16.6873
121235 | 17.2904 | 171043 | 17.3004 | 526083 | 17.5389 | 119781 | 17.3548 | 172464 | 17.1817 | 635742 | 15.9871 | 218272 | 17.9703 | 238720 | 17.0726 | 649067 | 15.6257 |  |  |  |  | 400099 | 16.7398
121473 | 17.3432 | 171337 | 17.352 | 526417 | 17.5955 | 120123 | 17.4052 | 172812 | 17.2347 | 636256 | 16.0405 | 218770 | 18.0209 | 239305 | 17.1236 | 650001 | 15.5759 |  |  |  |  | 401354 | 16.7946
121754 | 17.3948 | 171625 | 17.4033 | 526736 | 17.6477 | 120432 | 17.4639 | 173142 | 17.2849 | 636638 | 16.0971 | 219262 | 18.0767 | 239990 | 17.1793 | 650236 | 15.6419 |  |  |  |  | 404712 | 16.9001
122040 | 17.445 | 171962 | 17.4539 | 526954 | 17.6983 | 120790 | 17.5145 | 173451 | 17.3353 | 637235 | 16.1629 | 219765 | 18.1281 | 240607 | 17.233 | 651580 | 15.6931
122278 | 17.4982 | 172221 | 17.5051 | 527309 | 17.7486 | 121094 | 17.5679 | 173787 | 17.3868 | 637756 | 16.2185 | 220214 | 18.1831 | 241210 | 17.2875 | 652742 | 15.7501
122564 | 17.5517 | 172540 | 17.5575 | 527516 | 17.7994 | 121386 | 17.6185 | 174090 | 17.4384 | 638187 | 16.2708 | 220725 | 18.2361 | 241814 | 17.3386 | 654283 | 15.8165
122803 | 17.602 | 172833 | 17.6094 | 527815 | 17.8502 | 121695 | 17.6693 | 174392 | 17.4885 | 638683 | 16.333 | 221094 | 18.2862 | 242425 | 17.3928 | 655781 | 15.8668
123063 | 17.6574 | 173110 | 17.6608 | 528043 | 17.9005 | 122010 | 17.7214 | 174695 | 17.5407 | 639116 | 16.3861 | 221601 | 18.3389 | 242925 | 17.4464 | 656883 | 15.9265
123318 | 17.7092 | 173400 | 17.711 | 528295 | 17.9526 | 122307 | 17.7774 | 174986 | 17.5916 | 639513 | 16.4376 | 222055 | 18.393 | 243594 | 17.4968 | 657986 | 15.9802
123577 | 17.768 | 173680 | 17.7619 | 528590 | 18.0044 | 122612 | 17.8344 | 175001 | 17.5914 | 640017 | 16.5049 | 222488 | 18.4442 | 244117 | 17.5491 | 658858 | 16.0334
123821 | 17.8187 | 173965 | 17.82 | 528881 | 18.0559 | 122905 | 17.8854 | 175280 | 17.6422 | 640523 | 16.5712 | 222923 | 18.4944 | 244720 | 17.6015 | 660445 | 16.1026
124053 | 17.872 | 174285 | 17.8701 | 529097 | 18.1114 | 123185 | 17.9378 | 175601 | 17.6932 | 640963 | 16.6228 | 223349 | 18.5474 | 245288 | 17.654 | 661761 | 16.1596
124297 | 17.93 | 174505 | 17.9218 | 529356 | 18.1667 | 123494 | 17.988 | 175875 | 17.7476 | 641395 | 16.679 | 223735 | 18.6003 | 245855 | 17.7128 | 662789 | 16.2134
124543 | 17.9805 | 174801 | 17.9762 | 529595 | 18.2229 | 123764 | 18.0395 | 176167 | 17.7977 | 641796 | 16.7291 | 224171 | 18.6537 | 246427 | 17.7664 | 663535 | 16.2686
124770 | 18.0333 | 175047 | 18.0264 | 529872 | 18.2816 | 124030 | 18.092 | 176466 | 17.8495 | 642175 | 16.7826 | 224570 | 18.709 | 246959 | 17.8225 | 664716 | 16.3196
124993 | 18.0854 | 175365 | 18.081 | 530114 | 18.337 | 124311 | 18.1444 | 176755 | 17.9006 | 642561 | 16.8338 | 224991 | 18.7618 | 247518 | 17.8789 | 665149 | 16.3768
125218 | 18.1367 | 175635 | 18.1343 | 530345 | 18.3951 | 124577 | 18.1987 | 177017 | 17.9512 | 642894 | 16.8849 | 225380 | 18.8139 | 247968 | 17.93 | 666235 | 16.4297
125438 | 18.1873 | 175895 | 18.1859 | 530599 | 18.4545 | 124878 | 18.2549 | 177281 | 18.0038 | 643217 | 16.9367 | 225761 | 18.871 | 248553 | 17.9914 | 667314 | 16.5008
125645 | 18.2398 | 176137 | 18.2397 | 530802 | 18.5052 | 125138 | 18.3051 | 177555 | 18.0623 | 643573 | 16.9904 | 226167 | 18.9223 | 249071 | 18.0427 | 668286 | 16.554
125829 | 18.2908 | 176414 | 18.2902 | 531052 | 18.5559 | 125422 | 18.3625 | 177879 | 18.1177 | 644005 | 17.0413 | 226527 | 18.9736 | 249520 | 18.0956 | 669073 | 16.609
126086 | 18.3454 | 176639 | 18.3479 | 531227 | 18.6101 | 125667 | 18.4128 | 178157 | 18.1683 | 644300 | 17.0915 | 226906 | 19.0282 | 250000 | 18.1276 | 669862 | 16.6633
126301 | 18.3961 | 176902 | 18.4025 | 531452 | 18.6634 | 125935 | 18.4673 | 178449 | 18.2188 | 644693 | 17.1421 | 227275 | 19.0805 | 250403 | 18.1832 | 670688 | 16.7172
126502 | 18.4465 | 177210 | 18.4628 | 531620 | 18.7136 | 126209 | 18.5191 | 178685 | 18.27 | 645048 | 17.1961 | 227694 | 19.1353 | 250835 | 18.2341 | 671490 | 16.7729
126675 | 18.498 | 177486 | 18.5149 | 531857 | 18.7749 | 126466 | 18.5744 | 178943 | 18.3214 | 645432 | 17.2481 | 228053 | 19.187 | 251308 | 18.2856 | 672225 | 16.8253
126887 | 18.5487 | 177718 | 18.5681 | 532070 | 18.8271 | 126710 | 18.6252 | 179196 | 18.3719 | 645755 | 17.2998 | 228406 | 19.2375 | 251749 | 18.3369 | 672862 | 16.8755
127073 | 18.6035 | 177953 | 18.6187 | 532266 | 18.8822 | 126968 | 18.6772 | 179474 | 18.4264 | 646112 | 17.3511 | 228789 | 19.2977 | 252174 | 18.3948 | 673615 | 16.9294
127274 | 18.6588 | 178226 | 18.6753 | 532486 | 18.9405 | 127199 | 18.7281 | 179745 | 18.4777 | 646450 | 17.4022 | 229132 | 19.3509 | 252661 | 18.4479 | 674405 | 16.983
127476 | 18.7096 | 178480 | 18.7272 | 532725 | 19.0042 | 127424 | 18.7796 | 179988 | 18.531 | 646744 | 17.4558 | 229457 | 19.4016 | 253115 | 18.4997 | 675000 | 17.0066
127677 | 18.7614 | 178704 | 18.7816 | 532919 | 19.055 | 127658 | 18.8335 | 180248 | 18.581 | 647076 | 17.512 | 229847 | 19.4519 | 253543 | 18.5509 | 675529 | 17.0567
127863 | 18.8179 | 178975 | 18.8418 | 533096 | 19.109 | 127875 | 18.8837 | 180477 | 18.6337 | 647394 | 17.5622 | 230182 | 19.5059 | 253954 | 18.6064 | 676186 | 17.111
128040 | 18.8711 | 179246 | 18.8922 | 533305 | 19.1642 | 128136 | 18.9357 | 180741 | 18.685 | 647658 | 17.6148 | 230527 | 19.5585 | 254388 | 18.6584 | 676938 | 17.1645
128256 | 18.9224 | 179452 | 18.9435 | 533474 | 19.2156 | 128347 | 18.9872 | 180985 | 18.7405 | 647978 | 17.6665 | 230806 | 19.611 | 254756 | 18.7085 | 677602 | 17.2168
128430 | 18.9739 | 179631 | 18.9962 | 533675 | 19.2697 | 128602 | 19.038 | 181253 | 18.7943 | 648263 | 17.717 | 231204 | 19.6673 | 255156 | 18.7587 | 678328 | 17.2683
128607 | 19.0254 | 179863 | 19.0488 | 533854 | 19.3215 | 128810 | 19.091 | 181488 | 18.8493 | 648503 | 17.77 | 231498 | 19.7234 | 255522 | 18.8097 | 678902 | 17.3208
128776 | 19.0761 | 180078 | 19.1015 | 534026 | 19.3729 | 129042 | 19.1422 | 181733 | 18.9015 | 648808 | 17.8228 | 231790 | 19.7797 | 255900 | 18.8624 | 679503 | 17.3717
128944 | 19.1272 | 180325 | 19.152 | 534209 | 19.4259 | 129254 | 19.1931 | 181948 | 18.9523 | 649081 | 17.8755 | 232064 | 19.8299 | 256320 | 18.9165 | 680061 | 17.4226
129139 | 19.1821 | 180528 | 19.2038 | 534359 | 19.481 | 129459 | 19.2432 | 182202 | 19.0034 | 649330 | 17.9261 | 232428 | 19.8845 | 256699 | 18.9706 | 680574 | 17.4781
129308 | 19.2323 | 180751 | 19.2615 | 534534 | 19.5316 | 129675 | 19.2961 | 182421 | 19.0546 | 649601 | 17.9788 | 232704 | 19.9362 | 257138 | 19.0232 | 681204 | 17.5299
129477 | 19.2828 | 180956 | 19.3155 | 534698 | 19.582 | 129894 | 19.3515 | 182639 | 19.1065 | 649874 | 18.0297 | 233000 | 19.9883 | 257528 | 19.0749 | 681702 | 17.5808
129629 | 19.3357 | 181153 | 19.3668 | 534894 | 19.64 | 130122 | 19.4062 | 182878 | 19.1601 | 650000 | 18.0576 | 233298 | 20.046 | 257828 | 19.1257 | 682209 | 17.631
129791 | 19.388 | 181374 | 19.4251 | 535049 | 19.6936 | 130328 | 19.4586 | 183109 | 19.2111 | 650273 | 18.1129 | 233597 | 20.0973 | 258261 | 19.183 | 682713 | 17.682
129962 | 19.4412 | 181550 | 19.4763 | 535213 | 19.745 | 130550 | 19.511 | 183302 | 19.2654 | 650531 | 18.1642 | 233933 | 20.1514 | 258639 | 19.2331 | 683234 | 17.7321
130142 | 19.4993 | 181762 | 19.528 | 535357 | 19.7966 | 130740 | 19.5615 | 183542 | 19.3188 | 650795 | 18.2174 | 234200 | 20.2031 | 259004 | 19.2886 | 683696 | 17.7825
130306 | 19.5552 | 181943 | 19.5816 | 535523 | 19.8507 | 130941 | 19.6154 | 183733 | 19.3692 | 651020 | 18.2686 | 234517 | 20.2569 | 259314 | 19.342 | 684192 | 17.8362
130473 | 19.6117 | 182157 | 19.6362 | 535669 | 19.901 | 131153 | 19.6689 | 183948 | 19.4201 | 651281 | 18.3198 | 234777 | 20.309 | 259712 | 19.3957 | 684624 | 17.8878
130640 | 19.6678 | 182347 | 19.6873 | 535835 | 19.9539 | 131366 | 19.7223 | 184144 | 19.4723 | 651523 | 18.3711 | 235090 |  | 260070 | 19.449 | 685187 | 17.9379
130804 | 19.72 | 182549 | 19.7425 | 535988 | 20.0055 | 131558 | 19.7738 | 184363 | 19.5228 | 651774 | 18.4254 | 235365 |  | 260382 | 19.5007 | 685589 | 17.9901
130943 | 19.7703 | 182745 | 19.8009 | 536143 | 20.0577 | 131744 | 19.8243 | 184573 | 19.578 | 652007 | 18.4759 | 235609 |  | 260692 | 19.5513 | 686066 | 18.0415
131100 | 19.8228 | 182930 | 19.852 | 536278 | 20.1141 | 131930 | 19.876 | 184770 | 19.6294 | 652246 | 18.5298 | 235887 |  | 260985 | 19.6014 | 686562 | 18.0971
131234 | 19.8734 | 183103 | 19.9033 | 536429 | 20.1663 | 132111 | 19.928 | 184942 | 19.6808 | 652487 | 18.5808 | 236125 |  | 261337 | 19.6626 | 686981 | 18.1489
131394 | 19.9283 | 183292 | 19.9535 | 536554 | 20.2173 | 132295 | 19.9814 | 185150 | 19.731 | 652723 | 18.6327 | 236398 |  | 261701 | 19.7181 | 687408 | 18.1989
131525 | 19.9805 | 183435 | 20.0043 | 536714 | 20.2677 | 132488 | 20.0358 | 185352 | 19.7855 | 652965 | 18.6833 |  |  | 262015 | 19.7688 | 687821 | 18.2517
131684 | 20.0404 | 183630 | 20.0612 | 536846 | 20.319 | 132674 | 20.0863 | 185529 | 19.8355 | 653171 | 18.7347 |  |  | 262307 | 19.8201 | 688277 | 18.3116
131855 | 20.0924 | 183815 | 20.1112 | 536996 | 20.3759 | 132825 | 20.1364 | 185721 | 19.8899 | 653388 | 18.7864 |  |  | 262633 | 19.8772 | 688715 | 18.3617
131985 | 20.1457 | 183956 | 20.1624 | 537141 | 20.4342 | 133014 | 20.1881 | 185925 | 19.9509 | 653621 | 18.8384 |  |  | 262949 | 19.9363 | 689164 | 18.4148
132130 | 20.1973 | 184126 | 20.2159 | 537284 | 20.4856 | 133170 | 20.2412 | 186150 | 20.0035 | 653822 | 18.893 |  |  | 263292 | 19.9868 | 689569 | 18.4677
132251 | 20.2474 | 184310 | 20.2751 | 537418 | 20.5363 | 133328 | 20.2921 | 186329 | 20.0561 | 654059 | 18.9446 |  |  | 263578 | 20.0434 | 689954 | 18.5188
132387 | 20.3028 | 184476 | 20.3263 | 537575 | 20.5906 | 133524 | 20.3441 | 186512 | 20.1078 | 654259 | 18.9959 |  |  | 263872 | 20.0947 | 690354 | 18.5694
132520 | 20.3545 | 184632 | 20.3827 | 537694 | 20.6476 | 133675 | 20.3977 | 186665 | 20.1592 | 654468 | 19.0464 |  |  | 264150 | 20.1518 | 690722 | 18.6223
132659 | 20.4097 | 184787 | 20.4342 | 537815 | 20.6988 | 133853 | 20.4488 | 186851 | 20.2117 | 654668 | 19.0966 |  |  | 264465 | 20.2044 | 691135 | 18.6744
132779 | 20.4598 | 184943 | 20.4903 | 537959 | 20.7571 | 134022 | 20.5016 | 187032 | 20.2652 | 654869 | 19.1489 |  |  | 264718 | 20.258 | 691482 | 18.725
132916 | 20.5107 | 185110 | 20.5431 | 538084 | 20.8096 | 134194 | 20.5524 | 187196 | 20.3174 | 655072 | 19.2015 |  |  | 264985 | 20.3139 | 691873 | 18.7769
133017 | 20.5622 | 185277 | 20.5941 | 538197 | 20.8616 | 134350 | 20.6059 | 187375 | 20.3677 | 655295 | 19.2577 |  |  | 265321 | 20.3711 | 692221 | 18.8306
133152 | 20.6132 | 185419 | 20.6507 | 538320 | 20.916 | 134518 | 20.6584 | 187539 | 20.4198 | 655511 | 19.3095 |  |  |  |  | 692603 | 18.8825
133283 | 20.669 | 185584 | 20.7101 | 538450 | 20.9761 | 134689 | 20.711 | 187707 | 20.4713 | 655688 | 19.3597 |  |  |  |  | 692954 | 18.9349
133414 | 20.725 | 185724 | 20.7619 | 538605 | 21.0403 | 134856 | 20.7649 | 187887 | 20.5298 | 655911 | 19.4146 |  |  |  |  | 693319 | 18.985
133554 | 20.7829 | 185899 | 20.8199 | 538754 | 21.0941 | 135006 | 20.8189 | 188040 | 20.58 | 656100 | 19.4655 |  |  |  |  | 693648 | 19.0363
133679 | 20.8356 | 186051 | 20.8766 | 538857 | 21.1461 | 135162 | 20.8768 | 188199 | 20.6324 | 656309 | 19.5212 |  |  |  |  | 693945 | 19.0863
133788 | 20.8858 | 186198 | 20.928 | 538957 | 21.1984 | 135332 | 20.9297 | 188363 | 20.6842 | 656505 | 19.5744 |  |  |  |  | 694307 | 19.1384
133913 | 20.9471 | 186333 | 20.984 | 539076 | 21.2555 | 135478 | 20.9875 | 188522 | 20.735 | 656682 | 19.6251 |  |  |  |  | 694684 | 19.189
134037 | 20.9999 | 186498 | 21.0379 | 539191 | 21.3085 | 135639 | 21.0406 | 188659 | 20.7879 | 656853 | 19.6762 |  |  |  |  | 694975 | 19.2406
134140 | 21.0522 | 186632 | 21.0904 | 539291 | 21.3608 | 135778 | 21.0925 | 188842 | 20.8393 | 657064 | 19.7319 |  |  |  |  | 695281 | 19.2925
134259 | 21.1081 | 186761 | 21.1485 | 539407 | 21.4149 | 135917 | 21.1453 | 188987 | 20.8935 | 657247 | 19.7834 |  |  |  |  | 695604 | 19.3451
134373 | 21.1641 | 186904 | 21.2027 | 539522 | 21.469 | 136075 | 21.1997 | 189133 | 20.9463 | 657409 | 19.8341 |  |  |  |  | 695918 | 19.3966
134478 | 21.2156 | 187033 | 21.2533 | 539617 | 21.5197 | 136235 | 21.2551 | 189267 | 20.9983 | 657598 | 19.8928 |  |  |  |  | 696262 | 19.448
134594 | 21.2668 | 187169 | 21.3041 | 539721 | 21.5701 | 136366 | 21.3093 | 189418 | 21.0526 | 657788 | 19.945 |  |  |  |  | 696543 | 19.504
134699 | 21.3221 | 187288 | 21.3548 | 539819 | 21.6202 | 136512 | 21.3615 | 189563 | 21.1057 | 657954 | 19.9957 |  |  |  |  | 696885 | 19.5565
134811 | 21.3743 | 187409 | 21.4153 | 539932 | 21.6761 | 136635 | 21.4153 | 189710 | 21.1576 | 658123 | 20.0469 |  |  |  |  | 697215 | 19.6107
134905 | 21.4244 | 187541 | 21.4659 | 540018 | 21.7293 | 136776 | 21.4661 | 189868 | 21.2087 | 658286 | 20.1035 |  |  |  |  | 697524 | 19.6628
135008 | 21.4795 | 187647 | 21.516 | 540122 | 21.788 | 136910 | 21.5225 | 189999 | 21.2591 | 658475 | 20.1561 |  |  |  |  | 697800 | 19.7129
135102 | 21.5326 | 187770 | 21.569 | 540230 | 21.8431 | 137039 | 21.5756 | 190134 | 21.3106 | 658630 | 20.2108 |  |  |  |  | 698088 | 19.7657
135205 | 21.5848 | 187907 | 21.6291 | 540330 | 21.894 | 137185 | 21.6265 | 190274 | 21.3618 | 658801 | 20.2626 |  |  |  |  | 698373 | 19.8167
135312 | 21.6405 | 188031 | 21.6829 | 540430 | 21.9545 | 137281 | 21.6768 | 190400 | 21.412 | 658944 | 20.3126 |  |  |  |  | 698655 | 19.8681
135413 | 21.6908 | 188145 | 21.7441 | 540534 | 22.0045 | 137401 | 21.7292 | 190530 | 21.4675 | 659102 | 20.3628 |  |  |  |  | 698949 | 19.9199
135507 | 21.752 | 188285 | 21.8057 | 540614 | 22.0653 | 137533 | 21.7801 | 190666 | 21.525 | 659247 | 20.414 |  |  |  |  | 699189 | 19.9725
135602 | 21.8036 | 188417 | 21.8608 | 540714 | 22.1197 | 137656 | 21.8364 | 190798 | 21.5753 | 659393 | 20.4642 |  |  |  |  | 699428 | 20.0229
135691 | 21.8545 | 188545 | 21.9114 | 540799 | 22.1743 |  |  | 190935 | 21.6296 | 659545 | 20.5145 |  |  |  |  | 699737 | 20.0763
135794 | 21.9128 | 188640 | 21.9641 | 540908 | 22.2278 |  |  | 191047 | 21.6812 | 659703 | 20.5671 |  |  |  |  | 700001 | 20.12
135867 | 21.963 | 188737 | 22.0151 | 540981 | 22.2784 |  |  | 191198 | 21.7389 | 659850 | 20.6182 |  |  |  |  | 700241 | 20.1751
135968 | 22.0168 | 188845 | 22.0671 | 541064 | 22.3299 |  |  | 191321 | 21.7947 | 659998 | 20.6718 |  |  |  |  | 700512 | 20.2285
136060 | 22.0671 | 188932 | 22.1178 | 541150 | 22.3888 |  |  | 191437 | 21.8497 | 660145 | 20.7235 |  |  |  |  | 700755 | 20.2796
136139 | 22.1225 | 189034 | 22.1746 | 541226 | 22.4402 |  |  | 191570 | 21.9 | 660296 | 20.7793 |  |  |  |  | 700991 | 20.3299
136223 | 22.1734 | 189146 | 22.2261 | 541306 | 22.4993 |  |  | 191683 | 21.9506 | 660443 | 20.8305 |  |  |  |  | 701227 | 20.3807
136315 | 22.2257 | 189248 | 22.2802 | 541399 | 22.5537 |  |  |  |  | 660579 | 20.8848
136392 | 22.2815 | 189352 | 22.3416 | 541470 | 22.6107 |  |  |  |  | 660730 | 20.9379
136474 | 22.3329 | 189449 | 22.4 | 541561 | 22.6667 |  |  |  |  | 660868 | 20.9912
136551 | 22.387 | 189567 | 22.4571 | 541636 | 22.7206 |  |  |  |  | 661007 | 21.0433
136633 | 22.4372 | 189648 | 22.5082 | 541707 | 22.7722 |  |  |  |  | 661130 | 21.0965
136708 | 22.4885 | 189752 | 22.5751 | 541781 | 22.8308 |  |  |  |  | 661269 | 21.15
136781 | 22.5386 | 189855 | 22.6273 | 541861 | 22.8825 |  |  |  |  | 661397 | 21.2023
136858 | 22.5945 | 189928 | 22.6773 | 541928 | 22.9362 |  |  |  |  | 661536 | 21.2563
136946 | 22.6504 | 190023 | 22.733 | 542001 | 22.9869 |  |  |  |  | 661667 | 21.3114
137015 | 22.7022 | 190116 | 22.7857 | 542062 | 23.0453 |  |  |  |  | 661787 | 21.362
137082 | 22.7544 | 190205 | 22.8407 | 542151 | 23.0981 |  |  |  |  | 661919 | 21.4125
137161 | 22.8071 | 190287 | 22.8961 | 542205 | 23.1492 |  |  |  |  | 662044 | 21.4635
137217 | 22.8577 | 190365 | 22.949 | 542281 | 23.2091 |  |  |  |  | 662153 | 21.5145
137290 | 22.9193 | 190441 | 23.006 | 542357 | 23.2699 |  |  |  |  | 662274 | 21.5662
137365 | 22.9695 | 190529 | 23.0625 | 542429 | 23.3374 |  |  |  |  | 662389 | 21.6163
137425 | 23.0212 | 190616 | 23.1145 | 542483 | 23.39 |  |  |  |  | 662499 | 21.6675
137488 | 23.0747 | 190681 | 23.1691 | [6 empty] | 662616 | 21.718
137559 | 23.1331 | 190757 | 23.223 | [6 empty] | 662729 | 21.7708
137629 | 23.1878 | 190838 | 23.2772 | [6 empty] | 662844 | 21.8258
137691 | 23.2419 | 190894 | 23.3292 | [6 empty] | 662936 | 21.8783
137747 | 23.2949 | 190971 | 23.3804 | [6 empty] | 663054 | 21.9298
137810 | 23.3462 | 191033 | 23.4311