## Sheet1
ΔK | FCG Rate | ΔK | FCG Rate | ΔK | FCG Rate | ΔK | FCG Rate | ΔK | FCG Rate | ΔK | FCG Rate | ΔK | FCG Rate | ΔK | FCG Rate | ΔK | FCG Rate | ΔK | FCG Rate | ΔK | FCG Rate | ΔK | FCG Rate
MPa√m | mm/cycle | MPa√m | mm/cycle | MPa√m | mm/cycle | MPa√m | mm/cycle | MPa√m | mm/cycle | MPa√m | mm/cycle | MPa√m | mm/cycle | MPa√m | mm/cycle | MPa√m | mm/cycle | MPa√m | mm/cycle | MPa√m | mm/cycle | MPa√m | mm/cycle
R=0.1,CA | R=0.1,CA | R=0.1,OLR=1.5 | R=0.1,OLR=1.5 | R=0.1,OLR=2.0 | R=0.1,OLR=2.0 | R=0.5,CA | R=0.5,CA | R=0.5,OLR=1.5 | R=0.5,OLR=1.5 | R=0.5,OLR=2.0 | R=0.5,OLR=2.0 | R=0.3,CA | R=0.3,CA | R=0.3,OLR=1.5 | R=0.3,OLR=1.5 | R=0.3,OLR=2.0 | R=0.3,OLR=2.0 | R=0.7,CA | R=0.7,CA | R=0.7,OLR=1.5 | R=0.7,OLR=1.5 | R=0.7,OLR=2.0 | R=0.7,OLR=2.0
17.71736 | 2.56798e-05 | 17.81617 | 2.27162e-05 | 17.85076 | 2.9257e-05 | 15.03523 | 2.17485e-05 | 14.17744 | 1.99623e-05 | 14.06774 | 1.99071e-05 | 16.74102 | 3.16214e-05 | 16.57749 | 3.16082e-05 | 16.62342 | 2.40279e-05 | 12.02579 | 1.34793e-05 | 12.26442 | 1.15152e-05 | 11.94173 | 1.29019e-05
17.80813 | 2.53077e-05 | 17.91695 | 2.0994e-05 | 17.88108 | 2.74195e-05 | 15.13733 | 2.18723e-05 | 14.15718 | 1.91012e-05 | 14.10227 | 1.96328e-05 | 16.87539 | 3.05216e-05 | 16.60298 | 3.04121e-05 | 16.66176 | 2.53381e-05 | 12.05064 | 1.28061e-05 | 12.32017 | 1.11119e-05 | 11.96964 | 1.32603e-05
17.88686 | 2.63391e-05 | 17.91167 | 2.02045e-05 | 17.97575 | 2.78341e-05 | 15.14383 | 2.22305e-05 | 14.20598 | 1.95079e-05 | 14.17713 | 1.99138e-05 | 16.88747 | 3.13253e-05 | 16.70337 | 3.06341e-05 | 16.73174 | 2.71184e-05 | 11.93658 | 1.2821e-05 | 12.3562 | 1.17522e-05 | 12.00087 | 1.34459e-05
18.0073 | 2.68574e-05 | 18.00128 | 1.99272e-05 | 18.06723 | 2.73422e-05 | 15.21774 | 2.31057e-05 | 14.30645 | 1.7848e-05 | 14.21756 | 2.011e-05 | 16.91525 | 3.12513e-05 | 16.75084 | 3.077e-05 | 16.821 | 2.84221e-05 | 12.03668 | 1.29109e-05 | 12.31255 | 1.23537e-05 | 12.05738 | 1.34194e-05
18.01886 | 2.72052e-05 | 18.14968 | 2.2984e-05 | 18.08801 | 2.70371e-05 | 15.32256 | 2.31011e-05 | 14.36198 | 1.8407e-05 | 14.29008 | 1.94191e-05 | 17.01604 | 3.20282e-05 | 16.75389 | 3.06562e-05 | 16.80988 | 2.99335e-05 | 11.99275 | 1.31009e-05 | 12.33323 | 1.22061e-05 | 12.08134 | 1.35655e-05
18.17395 | 2.74958e-05 | 18.1919 | 2.58628e-05 | 18.04775 | 2.74075e-05 | 15.31024 | 2.32818e-05 | 14.36837 | 2.01785e-05 | 14.32493 | 1.99546e-05 | 17.17242 | 3.20865e-05 | 16.89147 | 3.0736e-05 | 16.85633 | 3.02214e-05 | 12.15824 | 1.3471e-05 | 12.40399 | 1.2744e-05 | 12.11265 | 1.36484e-05
18.15738 | 2.87303e-05 | 18.20556 | 2.78029e-05 | 18.23371 | 2.76216e-05 | 15.32907 | 2.36767e-05 | 14.31485 | 2.10718e-05 | 14.3117 | 2.09573e-05 | 17.25608 | 3.28223e-05 | 17.00139 | 3.10945e-05 | 17.00135 | 3.03428e-05 | 11.8201 | 1.35915e-05 | 12.42348 | 1.31616e-05 | 12.1406 | 1.35268e-05
18.14336 | 2.95511e-05 | 18.23762 | 2.93948e-05 | 18.27894 | 2.77513e-05 | 15.43665 | 2.39653e-05 | 14.4455 | 2.09622e-05 | 14.36583 | 2.06618e-05 | 17.25805 | 3.26508e-05 | 16.96972 | 3.18173e-05 | 16.96923 | 2.88074e-05 | 12.30514 | 1.37535e-05 | 12.4058 | 1.34864e-05 | 12.18437 | 1.34631e-05
18.2825 | 2.98409e-05 | 18.28963 | 3.00121e-05 | 18.34343 | 2.84989e-05 | 15.40908 | 2.43728e-05 | 14.41301 | 2.12439e-05 | 14.37932 | 2.10479e-05 | 17.22561 | 3.33911e-05 | 17.06149 | 3.22471e-05 | 17.10509 | 2.96872e-05 | 12.12459 | 1.37007e-05 | 12.48969 | 1.26312e-05 | 12.23613 | 1.37957e-05
18.37537 | 2.99012e-05 | 18.48377 | 3.07334e-05 | 18.39901 | 3.00639e-05 | 15.51849 | 2.47301e-05 | 14.5999 | 2.14521e-05 | 14.57318 | 2.15583e-05 | 17.30746 | 3.3027e-05 | 17.0812 | 3.15785e-05 | 17.01509 | 3.27788e-05 | 12.25701 | 1.38122e-05 | 12.39289 | 1.3158e-05 | 12.2776 | 1.38598e-05
18.4524 | 3.03949e-05 | 18.46774 | 3.13146e-05 | 18.42431 | 3.0696e-05 | 15.5431 | 2.48633e-05 | 14.54034 | 2.2044e-05 | 14.63159 | 2.17883e-05 | 17.30021 | 3.32467e-05 | 17.17255 | 3.18988e-05 | 17.1244 | 3.24583e-05 | 12.3394 | 1.39643e-05 | 12.37842 | 1.42351e-05 | 12.31698 | 1.39242e-05
18.47253 | 3.04792e-05 | 18.50969 | 3.20906e-05 | 18.49305 | 3.09769e-05 | 15.6301 | 2.57836e-05 | 14.66102 | 2.1416e-05 | 14.59583 | 2.19053e-05 | 17.43436 | 3.3846e-05 | 17.16687 | 3.30568e-05 | 17.22705 | 3.24183e-05 | 12.24279 | 1.38915e-05 | 12.54968 | 1.36632e-05 | 12.35422 | 1.40219e-05
18.51003 | 3.1086e-05 | 18.61961 | 3.2382e-05 | 18.61274 | 3.12183e-05 | 15.72202 | 2.67575e-05 | 14.71893 | 2.16668e-05 | 14.41781 | 2.19567e-05 | 17.51665 | 3.47146e-05 | 17.18036 | 3.39747e-05 | 17.21498 | 3.46572e-05 | 12.28528 | 1.40368e-05 | 12.66324 | 1.40214e-05 | 12.39368 | 1.40877e-05
18.55079 | 3.21415e-05 | 18.60801 | 3.29644e-05 | 18.70778 | 3.21158e-05 | 15.66455 | 2.71368e-05 | 14.67647 | 2.16458e-05 | 14.69275 | 2.19504e-05 | 17.56402 | 3.58948e-05 | 17.34802 | 3.40645e-05 | 17.30363 | 3.54075e-05 | 12.26319 | 1.42154e-05 | 12.57648 | 1.4137e-05 | 12.43026 | 1.419e-05
18.63111 | 3.27565e-05 | 18.64268 | 3.33873e-05 | 18.73044 | 3.19861e-05 | 15.77669 | 2.75705e-05 | 14.76624 | 2.20569e-05 | 14.68075 | 2.20746e-05 | 17.64596 | 3.58566e-05 | 17.33095 | 3.459e-05 | 17.35082 | 3.57491e-05 | 12.46138 | 1.47265e-05 | 12.67381 | 1.38286e-05 | 12.44358 | 1.4229e-05
18.71536 | 3.34737e-05 | 18.87016 | 3.37242e-05 | 18.74509 | 3.2232e-05 | 15.8147 | 2.70256e-05 | 14.84187 | 2.1473e-05 | 14.90895 | 2.21168e-05 | 17.71585 | 3.69932e-05 | 17.36971 | 3.54331e-05 | 17.48112 | 3.66137e-05 | 12.57185 | 1.4868e-05 | 12.78095 | 1.28727e-05 | 12.4749 | 1.42839e-05
18.77828 | 3.39792e-05 | 18.82105 | 3.44334e-05 | 18.87029 | 3.27814e-05 | 15.85073 | 2.668e-05 | 14.86262 | 2.26516e-05 | 14.82869 | 2.28994e-05 | 17.79071 | 3.71992e-05 | 17.43836 | 3.58726e-05 | 17.49871 | 3.79118e-05 | 12.59675 | 1.50389e-05 | 12.80283 | 1.2622e-05 | 12.4999 | 1.45701e-05
18.8628 | 3.4572e-05 | 18.94256 | 3.42763e-05 | 18.95303 | 3.33852e-05 | 15.95648 | 2.67888e-05 | 14.89972 | 2.40396e-05 | 14.79397 | 2.34994e-05 | 17.85694 | 3.74807e-05 | 17.52388 | 3.62823e-05 | 17.50766 | 3.82234e-05 | 12.68866 | 1.50213e-05 | 12.84921 | 1.3365e-05 | 12.53546 | 1.45145e-05
18.92777 | 3.53724e-05 | 18.94088 | 3.4504e-05 | 18.97411 | 3.40263e-05 | 15.97644 | 2.73693e-05 | 14.93676 | 2.31762e-05 | 14.90343 | 2.3781e-05 | 17.83745 | 3.76901e-05 | 17.59197 | 3.65096e-05 | 17.64483 | 3.83177e-05 | 12.58976 | 1.52182e-05 | 12.8845 | 1.36409e-05 | 12.58194 | 1.43576e-05
19.02788 | 3.58821e-05 | 18.9419 | 3.42959e-05 | 19.0965 | 3.52162e-05 | 16.08817 | 2.84287e-05 | 14.95624 | 2.32347e-05 | 15.03568 | 2.39716e-05 | 17.98742 | 3.82186e-05 | 17.64886 | 3.63869e-05 | 17.72228 | 3.82584e-05 | 12.71349 | 1.52238e-05 | 12.89305 | 1.39662e-05 | 12.62074 | 1.43621e-05
19.05057 | 3.60788e-05 | 19.05931 | 3.35954e-05 | 19.14582 | 3.5954e-05 | 16.19538 | 2.88883e-05 | 15.01334 | 2.36924e-05 | 14.92624 | 2.45322e-05 | 18.03291 | 3.85137e-05 | 17.70109 | 3.76651e-05 | 17.7459 | 3.8946e-05 | 12.78136 | 1.49638e-05 | 13.01898 | 1.42689e-05 | 12.66857 | 1.44565e-05
19.1023 | 3.63532e-05 | 19.14952 | 3.41007e-05 | 19.13167 | 3.62028e-05 | 16.18178 | 2.944e-05 | 15.07294 | 2.30864e-05 | 15.08736 | 2.49342e-05 | 17.98811 | 3.82797e-05 | 17.75276 | 3.83063e-05 | 17.83186 | 3.84831e-05 | 12.88813 | 1.50705e-05 | 13.05492 | 1.44952e-05 | 12.71472 | 1.4456e-05
19.15083 | 3.72826e-05 | 19.20484 | 3.46575e-05 | 19.22326 | 3.6623e-05 | 16.16991 | 3.0143e-05 | 15.11886 | 2.28499e-05 | 15.11621 | 2.53243e-05 | 18.17967 | 3.83147e-05 | 17.80469 | 3.85671e-05 | 17.87599 | 3.81736e-05 | 12.8314 | 1.54007e-05 | 12.98297 | 1.47748e-05 | 12.74461 | 1.45696e-05
19.28995 | 3.77374e-05 | 19.34418 | 3.5524e-05 | 19.35706 | 3.70505e-05 | 16.31835 | 2.99731e-05 | 15.12086 | 2.30539e-05 | 15.23194 | 2.52558e-05 | 18.19634 | 3.97232e-05 | 17.93705 | 3.89035e-05 | 17.85192 | 3.9059e-05 | 12.99462 | 1.55829e-05 | 13.11394 | 1.32662e-05 | 12.7815 | 1.48368e-05
19.30016 | 3.83232e-05 | 19.25313 | 3.56965e-05 | 19.32844 | 3.76449e-05 | 16.37108 | 3.01922e-05 | 15.27165 | 2.42184e-05 | 15.33314 | 2.53036e-05 | 18.24698 | 4.00399e-05 | 17.94911 | 4.03045e-05 | 17.96389 | 3.92487e-05 | 12.92305 | 1.5829e-05 | 13.16309 | 1.38119e-05 | 12.81179 | 1.53134e-05
19.44094 | 3.93867e-05 | 19.3198 | 3.66601e-05 | 19.47079 | 3.80422e-05 | 16.39221 | 3.0203e-05 | 15.31221 | 2.41179e-05 | 15.21251 | 2.53736e-05 | 18.24605 | 4.04746e-05 | 18.05641 | 4.02866e-05 | 18.00681 | 4.01038e-05 | 13.02539 | 1.58066e-05 | 13.04512 | 1.46953e-05 | 12.84444 | 1.56628e-05
19.43113 | 4.05603e-05 | 19.39001 | 3.67792e-05 | 19.55809 | 3.86458e-05 | 16.47997 | 3.05162e-05 | 15.32338 | 2.40372e-05 | 15.39643 | 2.52825e-05 | 18.30196 | 4.12042e-05 | 18.10245 | 4.02019e-05 | 18.06656 | 4.07917e-05 | 13.07634 | 1.59175e-05 | 13.16629 | 1.46805e-05 | 12.88674 | 1.56838e-05
19.44644 | 4.05677e-05 | 19.61088 | 3.73929e-05 | 19.54181 | 3.92653e-05 | 16.52076 | 3.11726e-05 | 15.36133 | 2.37619e-05 | 15.4097 | 2.55169e-05 | 18.37945 | 4.19047e-05 | 18.16057 | 4.00753e-05 | 18.1032 | 4.17667e-05 | 13.10748 | 1.59627e-05 | 13.19346 | 1.50454e-05 | 12.92129 | 1.54511e-05
19.51121 | 4.12865e-05 | 19.68374 | 3.81393e-05 | 19.64117 | 4.03102e-05 | 16.56731 | 3.11682e-05 | 15.48987 | 2.40338e-05 | 15.47324 | 2.38884e-05 | 18.40472 | 4.24782e-05 | 18.23625 | 3.92484e-05 | 18.08479 | 4.22281e-05 | 13.20099 | 1.64023e-05 | 13.28625 | 1.53477e-05 | 12.96302 | 1.55595e-05
19.62339 | 4.15151e-05 | 19.69082 | 3.90733e-05 | 19.79236 | 4.16246e-05 | 16.5326 | 3.23089e-05 | 15.50254 | 2.43232e-05 | 15.53041 | 2.48114e-05 | 18.59555 | 4.31494e-05 | 18.27098 | 3.98646e-05 | 18.23135 | 4.34176e-05 | 13.15628 | 1.62573e-05 | 13.242 | 1.55267e-05 | 13.0549 | 1.68588e-05
19.71569 | 4.22798e-05 | 19.70348 | 3.9561e-05 | 19.78851 | 4.28821e-05 | 16.65932 | 3.25029e-05 | 15.47261 | 2.51906e-05 | 15.41456 | 2.71391e-05 | 18.61315 | 4.50712e-05 | 18.29297 | 4.14682e-05 | 18.35588 | 4.43661e-05 | 13.17145 | 1.65346e-05 | 13.36999 | 1.58876e-05 | 13.17396 | 1.92799e-05
19.75607 | 4.25271e-05 | 19.74917 | 4.19621e-05 | 19.86926 | 4.25618e-05 | 16.7829 | 3.22425e-05 | 15.54139 | 2.79928e-05 | 15.5839 | 2.67632e-05 | 18.7579 | 4.58017e-05 | 18.3054 | 4.13062e-05 | 18.37198 | 4.41975e-05 | 13.23353 | 1.66943e-05 | 13.39852 | 1.95716e-05 | 13.50999 | 1.91243e-05
19.81496 | 4.37486e-05 | 19.89956 | 4.63749e-05 | 19.92459 | 5.36299e-05 | 16.82397 | 3.20687e-05 | 15.61727 | 3.2055e-05 | 15.39594 | 3.80228e-05 | 18.78549 | 4.53614e-05 | 18.41615 | 4.47686e-05 | 18.4176 | 4.40085e-05 | 13.22542 | 1.71563e-05 | 13.43622 | 2.56603e-05 | 13.55318 | 1.92212e-05
19.86606 | 4.45599e-05 | 19.90047 | 4.52182e-05 | 19.97549 | 6.91994e-05 | 16.82242 | 3.24912e-05 | 15.74009 | 3.18813e-05 | 15.63346 | 4.96266e-05 | 18.90661 | 4.62026e-05 | 18.49419 | 4.82158e-05 | 18.48722 | 5.39313e-05 | 13.35126 | 1.76605e-05 | 13.49702 | 3.17716e-05 | 13.59373 | 1.95182e-05
20.08976 | 4.50504e-05 | 19.98912 | 3.98786e-05 | 20.21945 | 5.52109e-05 | 16.99962 | 3.35738e-05 | 15.76846 | 2.8804e-05 | 15.7437 | 4.68104e-05 | 18.95813 | 4.60439e-05 | 18.51412 | 4.68912e-05 | 18.56397 | 6.25562e-05 | 13.46073 | 1.8039e-05 | 13.64826 | 2.90732e-05 | 13.63293 | 1.98035e-05
20.02226 | 4.59318e-05 | 20.10157 | 3.87989e-05 | 20.1523 | 5.42219e-05 | 16.91835 | 3.44331e-05 | 15.81212 | 2.7647e-05 | 16.09223 | 4.55245e-05 | 19.0146 | 4.64274e-05 | 18.53704 | 4.19772e-05 | 18.72357 | 4.86096e-05 | 13.44672 | 1.85343e-05 | 13.63492 | 2.49279e-05 | 13.67618 | 1.92469e-05
20.13846 | 4.64051e-05 | 20.16586 | 3.36169e-05 | 20.33932 | 2.41802e-05 | 16.98499 | 3.46134e-05 | 15.83314 | 2.46185e-05 | 15.82655 | 3.9105e-05 | 18.94292 | 4.7376e-05 | 18.7108 | 3.94425e-05 | 18.79859 | 4.80307e-05 | 13.49106 | 1.87149e-05 | 13.5632 | 2.69261e-05 | 13.77084 | 1.72398e-05
20.16632 | 4.71116e-05 | 20.24182 | 2.53672e-05 | 20.40046 | 6.29994e-06 | 17.03664 | 3.55579e-05 | 15.83023 | 1.84505e-05 | 16.09909 | 2.85302e-05 | 19.04969 | 4.86698e-05 | 18.77563 | 3.27331e-05 | 18.84525 | 4.25814e-05 | 13.4918 | 1.8683e-05 | 13.69675 | 2.28371e-05 | 13.7968 | 1.45153e-05
20.29231 | 4.83549e-05 | 20.32013 | 1.90778e-05 | 20.48543 | 3.31306e-06 | 17.211 | 3.55661e-05 | 15.95798 | 1.43311e-05 | 15.9847 | 1.38087e-05 | 19.0956 | 4.89653e-05 | 18.79442 | 2.3984e-05 | 18.88929 | 1.73873e-05 | 13.6316 | 1.8362e-05 | 13.78248 | 1.69105e-05 | 13.83248 | 1.43342e-05
20.37953 | 4.92062e-05 | 20.42251 | 1.58634e-05 | 20.53346 | 1.60742e-06 | 17.23695 | 3.54317e-05 | 16.00516 | 1.40996e-05 | 16.0413 | 6.84873e-06 | 19.19898 | 4.95094e-05 | 18.84687 | 1.71419e-05 | 18.92771 | 8.56247e-06 | 13.67407 | 1.8231e-05 | 13.77393 | 1.60488e-05 | 13.87042 | 1.41521e-05
20.36228 | 4.94415e-05 | 20.37254 | 1.43209e-05 | 20.56221 | 1.13154e-06 | 17.21525 | 3.58585e-05 | 15.98749 | 1.44061e-05 | 16.12423 | 6.89067e-06 | 19.29669 | 5.0455e-05 | 18.90971 | 1.41179e-05 | 19.00129 | 4.9243e-06 | 13.64621 | 1.87676e-05 | 13.75133 | 1.5918e-05 | 13.90325 | 1.42381e-05
20.45255 | 5.00102e-05 | 20.53386 | 1.3794e-05 | 20.6134 | 1.27759e-06 | 17.30573 | 3.57965e-05 | 16.09533 | 1.43494e-05 | 16.08955 | 5.82924e-06 | 19.34259 | 5.11559e-05 | 18.96021 | 1.25418e-05 | 18.94012 | 2.57546e-06 | 13.7109 | 1.88506e-05 | 13.79272 | 1.46002e-05 | 13.93509 | 1.43608e-05
20.52305 | 5.03675e-05 | 20.58247 | 1.39275e-05 | 20.72892 | 1.61125e-06 | 17.39387 | 3.66062e-05 | 16.1078 | 1.44377e-05 | 16.01779 | 4.92477e-06 | 19.5023 | 5.19945e-05 | 19.01311 | 1.23518e-05 | 19.01887 | 2.03622e-06 | 13.80205 | 1.90293e-05 | 13.77055 | 1.51005e-05 | 13.96159 | 1.45348e-05
20.60321 | 5.12074e-05 | 20.63444 | 1.49331e-05 | 20.73234 | 2.01024e-06 | 17.38837 | 3.64815e-05 | 16.1324 | 1.47734e-05 | 16.26023 | 5.01591e-06 | 19.42517 | 5.26917e-05 | 19.08541 | 1.23944e-05 | 19.04314 | 1.89999e-06 | 13.84305 | 1.97097e-05 | 13.84025 | 1.571e-05 | 14.00152 | 1.4667e-05
20.69941 | 5.16636e-05 | 20.76958 | 1.59827e-05 | 20.75947 | 2.51824e-06 | 17.44294 | 3.68358e-05 | 16.32728 | 1.50335e-05 | 16.12401 | 5.21753e-06 | 19.49896 | 5.29998e-05 | 19.1413 | 1.28724e-05 | 19.08503 | 1.30194e-06 | 13.91308 | 1.99369e-05 | 13.99893 | 1.60146e-05 | 14.04442 | 1.4445e-05
20.7414 | 5.23364e-05 | 20.81254 | 1.76329e-05 | 20.98731 | 3.03355e-06 | 17.59514 | 3.74312e-05 | 16.34295 | 1.39972e-05 | 16.29764 | 4.59716e-06 | 19.55483 | 5.34372e-05 | 19.19457 | 1.32721e-05 | 19.15222 | 1.51436e-06 | 13.92036 | 1.97489e-05 | 14.04455 | 1.59018e-05 | 14.08345 | 1.45676e-05
20.87893 | 5.37485e-05 | 20.85425 | 1.88194e-05 | 21.03553 | 3.64121e-06 | 17.61204 | 3.80567e-05 | 16.37364 | 1.47956e-05 | 16.31281 | 4.76522e-06 | 19.7094 | 5.30151e-05 | 19.24031 | 1.34489e-05 | 19.01339 | 1.48234e-06 | 13.84152 | 1.99961e-05 | 14.0393 | 1.64232e-05 | 14.12492 | 1.43949e-05
20.8257 | 5.53339e-05 | 20.8155 | 2.0584e-05 | 21.09166 | 4.33255e-06 | 17.69063 | 3.85168e-05 | 16.45473 | 1.54484e-05 | 16.32824 | 5.05625e-06 | 19.65439 | 5.31597e-05 | 19.35541 | 1.44006e-05 | 19.07244 | 1.25096e-06 | 14.05554 | 2.00688e-05 | 14.08449 | 1.70658e-05 | 14.17475 | 1.40048e-05
20.99312 | 5.61929e-05 | 20.96895 | 2.22289e-05 | 21.19179 | 5.18446e-06 | 17.74866 | 3.93442e-05 | 16.48179 | 1.5999e-05 | 16.35728 | 4.73866e-06 | 19.7713 | 5.40233e-05 | 19.40237 | 1.54228e-05 | 19.13759 | 1.29457e-06 | 14.085 | 1.99062e-05 | 14.13023 | 1.70749e-05 | 14.20725 | 1.37392e-05
20.9727 | 5.6893e-05 | 20.98836 | 2.4148e-05 | 21.18614 | 6.2736e-06 | 17.7705 | 3.93075e-05 | 16.53664 | 1.62534e-05 | 16.40389 | 4.56377e-06 | 19.92294 | 5.43388e-05 | 19.42505 | 1.629e-05 | 19.06688 | 1.29757e-06 | 14.02759 | 2.00868e-05 | 14.2881 | 1.67404e-05 | 14.25894 | 1.35896e-05
21.03903 | 5.80454e-05 | 21.16218 | 2.57537e-05 | 21.26224 | 7.5062e-06 | 17.84211 | 3.958e-05 | 16.52463 | 1.67172e-05 | 16.33497 | 4.52236e-06 | 20.03779 | 5.56837e-05 | 19.4284 | 1.69599e-05 | 19.19073 | 1.48614e-06 | 14.18534 | 2.00481e-05 | 14.20794 | 1.60141e-05 | 14.30502 | 1.33833e-05
21.09234 | 5.84929e-05 | 21.20781 | 2.69467e-05 | 21.31372 | 8.35204e-06 | 17.91815 | 4.0253e-05 | 16.58621 | 1.72133e-05 | 16.39132 | 4.09295e-06 | 19.95491 | 5.60557e-05 | 19.54973 | 1.83217e-05 | 19.2956 | 1.47158e-06 | 14.1778 | 2.05207e-05 | 14.26828 | 1.59761e-05 | 14.34498 | 1.32049e-05
21.26375 | 5.86118e-05 | 21.19091 | 2.87155e-05 | 21.38398 | 9.29056e-06 | 18.04459 | 4.07866e-05 | 16.66081 | 1.77939e-05 | 16.60546 | 4.14644e-06 | 20.07558 | 5.64569e-05 | 19.68932 | 1.97649e-05 | 19.2676 | 1.63965e-06 | 14.26727 | 2.11877e-05 | 14.18488 | 1.66852e-05 | 14.3961 | 1.29776e-05
21.29127 | 5.90178e-05 | 21.45158 | 3.1097e-05 | 21.50935 | 1.08641e-05 | 18.05218 | 4.12285e-05 | 16.73389 | 1.81026e-05 | 16.50304 | 3.83383e-06 | 20.13836 | 5.73164e-05 | 19.69334 | 2.12066e-05 | 19.32818 | 1.25866e-06 | 14.2668 | 2.12431e-05 | 14.28464 | 1.70438e-05 | 14.4511 | 1.28144e-05
21.42902 | 5.98552e-05 | 21.39986 | 3.3447e-05 | 21.52126 | 1.22551e-05 | 18.04853 | 4.17786e-05 | 16.73563 | 1.70027e-05 | 16.58721 | 3.19532e-06 | 20.09262 | 5.81686e-05 | 19.76231 | 2.26615e-05 | 19.32233 | 1.38584e-06 | 14.34806 | 2.13647e-05 | 14.37045 | 1.67138e-05 | 14.47956 | 1.26749e-05
21.48674 | 6.0296e-05 | 21.45199 | 3.54803e-05 | 21.68616 | 1.3864e-05 | 18.11904 | 4.26381e-05 | 16.86026 | 1.7767e-05 | 16.59197 | 3.27239e-06 | 20.23992 | 5.95042e-05 | 19.84915 | 2.3882e-05 | 19.36278 | 1.02357e-06 | 14.41818 | 2.1501e-05 | 14.41818 | 1.74528e-05 | 14.52778 | 1.25385e-05
21.56366 | 6.2023e-05 | 21.67937 | 3.60619e-05 | 21.7194 | 1.51124e-05 | 18.22893 | 4.30294e-05 | 16.87481 | 1.9049e-05 | 16.54184 | 3.45813e-06 | 20.24901 | 6.08319e-05 | 19.91752 | 2.54552e-05 | 19.40845 | 1.3767e-06 | 14.45158 | 2.13791e-05 | 14.49671 | 1.7808e-05 | 14.55774 | 1.2801e-05
21.58323 | 6.34728e-05 | 21.66052 | 3.80196e-05 | 21.83163 | 1.70904e-05 | 18.25249 | 4.37258e-05 | 16.87004 | 1.99017e-05 | 16.68971 | 3.05243e-06 | 20.42407 | 6.28216e-05 | 19.97328 | 2.5618e-05 | 19.33695 | 1.28372e-06 | 14.49436 | 2.14518e-05 | 14.61759 | 1.80187e-05 | 14.61007 | 1.27932e-05
21.66771 | 6.57579e-05 | 21.64279 | 4.00453e-05 | 21.88492 | 1.82726e-05 | 18.26381 | 4.39461e-05 | 16.92634 | 2.02969e-05 | 16.69223 | 3.34271e-06 | 20.41365 | 6.30746e-05 | 20.00393 | 2.75943e-05 | 19.39208 | 1.61481e-06 | 14.48218 | 2.14187e-05 | 14.63259 | 1.80285e-05 | 14.69554 | 1.26404e-05
21.75905 | 6.63398e-05 | 21.83643 | 4.19975e-05 | 21.864 | 1.96259e-05 | 18.37125 | 4.46954e-05 | 17.01793 | 2.12158e-05 | 16.73917 | 3.38403e-06 | 20.4963 | 6.34189e-05 | 20.10169 | 3.01484e-05 | 19.41029 | 1.40601e-06 | 14.55791 | 2.17195e-05 | 14.60054 | 1.82873e-05 | 14.72418 | 1.27057e-05
21.78858 | 6.65367e-05 | 21.90252 | 4.31266e-05 | 22.04925 | 2.11234e-05 | 18.39474 | 4.44218e-05 | 17.10123 | 2.23166e-05 | 16.65828 | 2.93937e-06 | 20.62028 | 6.38955e-05 | 20.12378 | 3.24127e-05 | 19.50668 | 1.76934e-06 | 14.60297 | 2.24331e-05 | 14.68105 | 1.85374e-05 | 14.76934 | 1.27153e-05
21.92228 | 6.74249e-05 | 21.94653 | 4.45187e-05 | 22.0647 | 2.26704e-05 | 18.49769 | 4.51891e-05 | 17.12325 | 2.33218e-05 | 16.85686 | 2.96673e-06 | 20.61641 | 6.53989e-05 | 20.24614 | 3.44632e-05 | 19.47777 | 1.58971e-06 | 14.68213 | 2.25355e-05 | 14.643 | 1.88208e-05 | 14.80543 | 1.28365e-05
21.99965 | 6.84042e-05 | 22.03546 | 4.62339e-05 | 22.1369 | 2.4358e-05 | 18.53214 | 4.49639e-05 | 17.1879 | 2.38728e-05 | 16.75534 | 3.16851e-06 | 20.81325 | 6.51242e-05 | 20.2938 | 3.69078e-05 | 19.51102 | 1.79748e-06 | 14.68749 | 2.2785e-05 | 14.63966 | 1.88981e-05 | 14.84588 | 1.30301e-05
22.01157 | 6.93104e-05 | 22.15574 | 4.82523e-05 | 22.26296 | 2.69306e-05 | 18.60627 | 4.611e-05 | 17.2672 | 2.45395e-05 | 16.82615 | 2.56072e-06 | 20.89554 | 6.60496e-05 | 20.30193 | 3.93259e-05 | 19.5249 | 1.5666e-06 | 14.83043 | 2.35158e-05 | 14.76232 | 1.90021e-05 | 14.87652 | 1.29696e-05
22.1314 | 7.08541e-05 | 22.15139 | 5.05322e-05 | 22.30148 | 2.98054e-05 | 18.7366 | 4.71556e-05 | 17.2588 | 2.5375e-05 | 16.88624 | 2.95566e-06 | 20.8109 | 6.61792e-05 | 20.40608 | 4.05773e-05 | 19.6834 | 1.92135e-06 | 14.79607 | 2.38805e-05 | 14.85116 | 1.91628e-05 | 14.92228 | 1.29133e-05
22.19524 | 7.14374e-05 | 22.24768 | 5.21533e-05 | 22.38984 | 3.11544e-05 | 18.7974 | 4.7955e-05 | 17.31224 | 2.62743e-05 | 16.83111 | 3.37135e-06 | 21.08512 | 6.79297e-05 | 20.45075 | 4.18403e-05 | 19.51255 | 1.71376e-06 | 14.87402 | 2.39806e-05 | 14.89317 | 1.93233e-05 | 14.95933 | 1.28652e-05
22.25143 | 7.35505e-05 | 22.22897 | 5.2338e-05 | 22.48045 | 3.29542e-05 | 18.79866 | 4.86981e-05 | 17.40939 | 2.71738e-05 | 16.9306 | 2.62584e-06 | 20.99947 | 6.91589e-05 | 20.52463 | 4.3502e-05 | 19.62334 | 1.94158e-06 | 14.97034 | 2.43151e-05 | 14.8943 | 1.93326e-05 | 15.00172 | 1.27279e-05
22.38404 | 7.47999e-05 | 22.36354 | 5.31035e-05 | 22.54962 | 3.4345e-05 | 18.80595 | 5.01159e-05 | 17.45587 | 2.73384e-05 | 16.94688 | 3.10063e-06 | 21.14406 | 7.03932e-05 | 20.56114 | 4.59486e-05 | 19.62585 | 2.27521e-06 | 15.01153 | 2.46687e-05 | 15.00788 | 1.93599e-05 | 15.05336 | 1.27481e-05
22.31387 | 7.50033e-05 | 22.51612 | 5.39991e-05 | 22.63068 | 3.62894e-05 | 18.98437 | 5.14479e-05 | 17.5227 | 2.93018e-05 | 16.86821 | 2.95197e-06 | 21.0692 | 7.10335e-05 | 20.65731 | 4.74399e-05 | 19.70221 | 2.17714e-06 | 15.0962 | 2.50394e-05 | 14.94296 | 2.00027e-05 | 15.0971 | 1.26803e-05
22.49281 | 7.68309e-05 | 22.52186 | 5.52684e-05 | 22.668 | 3.69184e-05 | 19.0331 | 5.18677e-05 | 17.60203 | 3.07842e-05 | 17.03479 | 2.42322e-06 | 21.26045 | 7.1368e-05 | 20.74942 | 4.94426e-05 | 19.82757 | 2.43958e-06 | 15.0768 | 2.53787e-05 | 15.01817 | 2.02132e-05 | 15.14197 | 1.26527e-05
22.54426 | 7.65284e-05 | 22.55016 | 5.68718e-05 | 22.81178 | 4.07482e-05 | 19.12119 | 5.19764e-05 | 17.62702 | 3.09043e-05 | 16.95858 | 2.6204e-06 | 21.27978 | 7.21337e-05 | 20.80077 | 5.13215e-05 | 19.7348 | 3.24798e-06 | 15.11606 | 2.53826e-05 | 15.0889 | 2.02641e-05 | 15.18632 | 1.29008e-05
22.65156 | 7.80509e-05 | 22.68345 | 5.94684e-05 | 22.90106 | 4.0745e-05 | 19.23187 | 5.28988e-05 | 17.6522 | 3.18755e-05 | 16.96618 | 3.20979e-06 | 21.53971 | 7.23769e-05 | 20.9391 | 5.2292e-05 | 19.75991 | 2.62266e-06 | 15.26731 | 2.56869e-05 | 15.19398 | 2.04173e-05 | 15.22799 | 1.32095e-05
22.69481 | 7.88306e-05 | 22.75212 | 6.14734e-05 | 23.00511 | 4.21122e-05 | 19.1777 | 5.35692e-05 | 17.71127 | 3.30456e-05 | 17.1373 | 2.36423e-06 | 21.49648 | 7.39131e-05 | 20.96994 | 5.38552e-05 | 19.87665 | 2.97032e-06 | 15.25378 | 2.61276e-05 | 15.15279 | 2.08365e-05 | 15.27215 | 1.34365e-05
22.79094 | 7.89838e-05 | 22.86674 | 6.33927e-05 | 23.02134 | 4.30552e-05 | 19.27336 | 5.5249e-05 | 17.79659 | 3.31974e-05 | 17.13788 | 3.04573e-06 | 21.43387 | 7.47604e-05 | 21.00386 | 5.55143e-05 | 19.83631 | 3.74423e-06 | 15.28266 | 2.59745e-05 | 15.21468 | 2.10969e-05 | 15.31523 | 1.34827e-05
22.85198 | 8.15888e-05 | 22.89387 | 6.37914e-05 | 23.01141 | 4.63664e-05 | 19.32565 | 5.55086e-05 | 17.90607 | 3.37231e-05 | 17.10411 | 2.94311e-06 | 21.72837 | 7.4674e-05 | 21.03158 | 5.71299e-05 | 19.8125 | 4.1197e-06 | 15.26896 | 2.64826e-05 | 15.34884 | 2.13822e-05 | 15.35887 | 1.36852e-05
22.96635 | 8.23722e-05 | 22.91129 | 6.4748e-05 | 23.24593 | 4.93992e-05 | 19.4745 | 5.74107e-05 | 17.96412 | 3.51543e-05 | 17.16178 | 2.37053e-06 | 21.76208 | 7.49857e-05 | 21.25037 | 5.94162e-05 | 19.92018 | 3.95944e-06 | 15.42264 | 2.72734e-05 | 15.46853 | 2.15785e-05 | 15.40462 | 1.37656e-05
23.0168 | 8.4906e-05 | 23.06012 | 6.62048e-05 | 23.24824 | 5.11138e-05 | 19.52377 | 5.78932e-05 | 17.90746 | 3.62533e-05 | 17.18781 | 2.63547e-06 | 21.76575 | 7.60328e-05 | 21.2328 | 6.06683e-05 | 19.98896 | 4.71752e-06 | 15.39973 | 2.75447e-05 | 15.40678 | 2.20742e-05 | 15.43809 | 1.38141e-05
23.14213 | 8.594e-05 | 23.19226 | 6.69808e-05 | 23.31437 | 5.37532e-05 | 19.57356 | 5.73382e-05 | 18.02318 | 3.7109e-05 | 17.10108 | 3.24277e-06 | 21.69311 | 7.72478e-05 | 21.30077 | 6.34516e-05 | 19.95554 | 5.55002e-06 | 15.4932 | 2.78547e-05 | 15.44632 | 2.26043e-05 | 15.48185 | 1.39093e-05
23.22281 | 8.61837e-05 | 23.26142 | 6.78466e-05 | 23.4681 | 5.4353e-05 | 19.59649 | 5.74272e-05 | 18.13774 | 3.85321e-05 | 17.1646 | 2.56965e-06 | 21.84176 | 7.80135e-05 | 21.34341 | 6.51479e-05 | 20.08131 | 5.70256e-06 | 15.60709 | 2.76681e-05 | 15.4539 | 2.24238e-05 | 15.52279 | 1.44233e-05
23.24874 | 8.93465e-05 | 23.33381 | 6.99384e-05 | 23.51296 | 5.58826e-05 | 19.71891 | 5.75952e-05 | 18.12515 | 4.02418e-05 | 17.28486 | 3.0059e-06 | 22.0304 | 8.08898e-05 | 21.46095 | 6.74132e-05 | 20.11709 | 5.05723e-06 | 15.60734 | 2.75634e-05 | 15.52148 | 2.23843e-05 | 15.57451 | 1.49028e-05
23.36482 | 8.93384e-05 | 23.39457 | 7.1847e-05 | 23.51456 | 5.67364e-05 | 19.74212 | 5.80768e-05 | 18.24121 | 4.06994e-05 | 17.18046 | 3.10032e-06 | 22.05973 | 8.26704e-05 | 21.51364 | 6.87859e-05 | 20.15464 | 5.93114e-06 | 15.68028 | 2.78622e-05 | 15.65612 | 2.24757e-05 | 15.62757 | 1.51079e-05
23.43844 | 9.03527e-05 | 23.5093 | 7.28188e-05 | 23.70091 | 5.96002e-05 | 19.77537 | 5.86802e-05 | 18.30858 | 4.07077e-05 | 17.27572 | 3.22424e-06 | 22.1399 | 8.42194e-05 | 21.5625 | 7.17431e-05 | 20.08911 | 7.56433e-06 | 15.73348 | 2.78766e-05 | 15.69637 | 2.1278e-05 | 15.68003 | 1.53884e-05
23.53287 | 9.08981e-05 | 23.57815 | 7.49117e-05 | 23.74385 | 6.16273e-05 | 19.8213 | 5.93736e-05 | 18.36108 | 4.10261e-05 | 17.34886 | 3.54671e-06 | 22.09556 | 8.4078e-05 | 21.68953 | 7.35346e-05 | 20.17901 | 8.45014e-06 | 15.74941 | 2.82245e-05 | 15.69675 | 2.17336e-05 | 15.71872 | 1.60289e-05
23.55395 | 9.22383e-05 | 23.64138 | 7.76518e-05 | 23.87247 | 6.55305e-05 | 19.94934 | 6.11111e-05 | 18.38241 | 4.14919e-05 | 17.27091 | 3.63205e-06 | 22.25965 | 8.55036e-05 | 21.72396 | 7.53668e-05 | 20.35165 | 8.8039e-06 | 15.76212 | 2.88287e-05 | 15.76784 | 2.30937e-05 | 15.78218 | 1.63863e-05
23.6899 | 9.44609e-05 | 23.66848 | 7.94206e-05 | 23.92157 | 6.72542e-05 | 19.96493 | 6.21048e-05 | 18.51889 | 4.25831e-05 | 17.45991 | 2.79913e-06 | 22.35866 | 8.57417e-05 | 21.7333 | 7.81065e-05 | 20.40088 | 9.6707e-06 | 15.88488 | 2.90484e-05 | 15.81056 | 2.47073e-05 | 15.83572 | 1.67497e-05
23.83265 | 9.42581e-05 | 23.86164 | 8.12533e-05 | 23.97968 | 6.84206e-05 | 20.13085 | 6.29709e-05 | 18.52247 | 4.15199e-05 | 17.43213 | 2.93937e-06 | 22.44354 | 8.55831e-05 | 21.8547 | 8.03798e-05 | 20.49071 | 9.45467e-06 | 15.93229 | 2.93473e-05 | 15.77921 | 2.45418e-05 | 15.90153 | 1.71418e-05
23.88 | 9.53755e-05 | 23.91452 | 8.13408e-05 | 24.20505 | 6.78664e-05 | 20.18418 | 6.32722e-05 | 18.62742 | 4.35194e-05 | 17.36843 | 3.60594e-06 | 22.45742 | 8.61387e-05 | 21.9121 | 8.21711e-05 | 20.54662 | 9.57835e-06 | 15.98358 | 3.01621e-05 | 15.87663 | 2.5217e-05 | 15.94256 | 1.74985e-05
23.89591 | 9.88509e-05 | 24.01511 | 8.31221e-05 | 24.19105 | 6.97947e-05 | 20.22637 | 6.45492e-05 | 18.63825 | 4.52625e-05 | 17.50255 | 4.28406e-06 | 22.56784 | 8.80419e-05 | 22.01628 | 8.26984e-05 | 20.4194 | 1.16973e-05 | 16.05615 | 3.0088e-05 | 15.93872 | 2.56349e-05 | 15.98106 | 1.79742e-05
24.09362 | 0.000100428 | 24.09091 | 8.36335e-05 | 24.32135 | 7.34889e-05 | 20.34564 | 6.61794e-05 | 18.65219 | 4.6791e-05 | 17.51086 | 3.72674e-06 | 22.67387 | 9.08768e-05 | 22.09864 | 8.49315e-05 | 20.57144 | 1.38861e-05 | 16.08571 | 3.07677e-05 | 16.00591 | 2.56403e-05 | 16.02311 | 1.82253e-05
24.117 | 0.000102821 | 24.19313 | 8.43271e-05 | 24.36899 | 7.49883e-05 | 20.40072 | 6.78479e-05 | 18.80042 | 4.65089e-05 | 17.51966 | 4.17399e-06 | 22.79064 | 9.20825e-05 | 22.11127 | 8.61738e-05 | 20.65703 | 1.35576e-05 | 16.11704 | 3.08271e-05 | 16.08967 | 2.59892e-05 | 16.08724 | 1.8128e-05
24.172 | 0.000104516 | 24.26932 | 8.6243e-05 | 24.41734 | 7.41334e-05 | 20.40192 | 6.78402e-05 | 18.81933 | 4.70556e-05 | 17.47829 | 5.14996e-06 | 22.81377 | 9.33961e-05 | 22.21267 | 8.81755e-05 | 20.72018 | 1.50363e-05 | 16.20752 | 3.09359e-05 | 16.08202 | 2.58568e-05 | 16.13603 | 1.8417e-05
24.23679 | 0.00010598 | 24.26327 | 8.85645e-05 | 24.54424 | 7.6565e-05 | 20.55632 | 6.90734e-05 | 18.8938 | 4.74561e-05 | 17.53954 | 5.13451e-06 | 22.93885 | 9.49727e-05 | 22.37439 | 8.92345e-05 | 20.76001 | 1.64881e-05 | 16.30432 | 3.1551e-05 | 16.18009 | 2.63852e-05 | 16.18357 | 1.89133e-05
24.36856 | 0.000106215 | 24.37781 | 9.05281e-05 | 24.70311 | 8.04176e-05 | 20.55157 | 7.01183e-05 | 18.94272 | 4.80341e-05 | 17.68584 | 3.65498e-06 | 22.94865 | 9.6366e-05 | 22.49345 | 9.18349e-05 | 20.83756 | 1.79743e-05 | 16.34464 | 3.19232e-05 | 16.16857 | 2.66629e-05 | 16.21648 | 1.94526e-05
24.46698 | 0.000108403 | 24.46379 | 9.44004e-05 | 24.73356 | 8.51237e-05 | 20.64882 | 7.20354e-05 | 19.10487 | 4.82575e-05 | 17.67127 | 3.49686e-06 | 23.10769 | 9.88883e-05 | 22.41421 | 9.22386e-05 | 20.93916 | 1.84958e-05 | 16.36286 | 3.29097e-05 | 16.23133 | 2.72105e-05 | 16.2683 | 2.01605e-05
24.49368 | 0.000109052 | 24.57444 | 9.50206e-05 | 24.89276 | 8.615e-05 | 20.7497 | 7.25204e-05 | 19.2194 | 4.92312e-05 | 17.57355 | 3.50231e-06 | 23.07607 | 0.000100195 | 22.54469 | 9.27186e-05 | 20.98396 | 1.60676e-05 | 16.36286 | 3.27524e-05 | 16.29057 | 2.79404e-05 | 16.32616 | 2.08403e-05
24.65604 | 0.000111537 | 24.63506 | 9.69605e-05 | 24.922 | 9.12911e-05 | 20.76048 | 7.37907e-05 | 19.15497 | 5.0176e-05 | 17.62316 | 6.20713e-06 | 23.25499 | 0.000102718 | 22.70014 | 9.34972e-05 | 21.07444 | 1.7389e-05 | 16.59267 | 3.27475e-05 | 16.60367 | 2.74041e-05 | 16.38422 | 2.14557e-05
24.68931 | 0.000113153 | 24.76871 | 9.77863e-05 | 25.00716 | 9.55323e-05 | 20.7826 | 7.39111e-05 | 19.24346 | 5.14617e-05 | 17.73818 | 5.34196e-06 | 23.22936 | 0.000103491 | 22.68944 | 9.53398e-05 | 20.94399 | 2.12162e-05 | 16.50919 | 3.31673e-05 | 16.45089 | 2.87819e-05 | 16.43033 | 2.20443e-05
24.80287 | 0.000114334 | 24.84556 | 9.88316e-05 | 25.17359 | 9.55764e-05 | 21.03021 | 7.49817e-05 | 19.28655 | 5.20531e-05 | 17.83075 | 4.90824e-06 | 23.38088 | 0.000104081 | 22.84796 | 9.72152e-05 | 21.13359 | 2.41813e-05 | 16.61558 | 3.25777e-05 | 16.36682 | 2.90867e-05 | 16.48069 | 2.23444e-05
24.94536 | 0.000115751 | 24.98 | 0.000101426 | 25.12585 | 9.69087e-05 | 21.07389 | 7.55846e-05 | 19.35425 | 5.22501e-05 | 17.86713 | 6.6965e-06 | 23.44148 | 0.000104823 | 22.89925 | 9.70138e-05 | 21.07625 | 2.57216e-05 | 16.69081 | 3.22904e-05 | 16.49391 | 2.91424e-05 | 16.53732 | 2.23705e-05
24.95809 | 0.000119383 | 25.00687 | 0.000103421 | 25.22303 | 9.37657e-05 | 21.17612 | 7.72543e-05 | 19.43025 | 5.28626e-05 | 17.82987 | 6.99181e-06 | 23.57389 | 0.000105831 | 22.84657 | 9.82994e-05 | 21.26 | 2.78756e-05 | 16.81484 | 3.27308e-05 | 16.45207 | 2.9308e-05 | 16.59631 | 2.2489e-05
25.07006 | 0.000121896 | 25.02108 | 0.000104623 | 25.41526 | 9.5132e-05 | 21.17898 | 7.91033e-05 | 19.47889 | 5.36911e-05 | 18.01213 | 7.13566e-06 | 23.67301 | 0.00010734 | 23.02143 | 9.97189e-05 | 21.30924 | 3.19163e-05 | 16.79534 | 3.28844e-05 | 16.66884 | 2.95066e-05 | 16.66518 | 2.271e-05
25.16738 | 0.000121938 | 25.09548 | 0.00010697 | 25.54483 | 9.91247e-05 | 21.2325 | 8.17327e-05 | 19.56449 | 5.44684e-05 | 18.00778 | 7.43714e-06 | 23.65921 | 0.000109597 | 23.13842 | 0.000101561 | 21.43281 | 3.34659e-05 | 16.79456 | 3.34706e-05 | 16.56109 | 3.01515e-05 | 16.72569 | 2.28745e-05
25.17773 | 0.0001228 | 25.22182 | 0.000109743 | 25.50478 | 0.000104082 | 21.26566 | 8.21647e-05 | 19.58876 | 5.52482e-05 | 18.094 | 7.1487e-06 | 23.73269 | 0.000111234 | 23.13126 | 0.000102492 | 21.48296 | 3.29741e-05 | 16.86006 | 3.35791e-05 | 16.85234 | 3.11927e-05 | 16.77806 | 2.33134e-05
25.27504 | 0.00012492 | 25.41124 | 0.000112465 | 25.6717 | 0.000105801 | 21.3739 | 8.34311e-05 | 19.61896 | 5.54859e-05 | 18.20301 | 5.77474e-06 | 23.8214 | 0.000112253 | 23.25227 | 0.000104919 | 21.57743 | 3.61181e-05 | 16.88968 | 3.5024e-05 | 16.75204 | 3.14252e-05 | 16.8241 | 2.41766e-05
25.35944 | 0.000127676 | 25.44486 | 0.00011447 | 25.81214 | 0.000105537 | 21.47007 | 8.36194e-05 | 19.76739 | 5.54592e-05 | 17.99564 | 8.03568e-06 | 24.05047 | 0.000113422 | 23.27273 | 0.000106737 | 21.63381 | 3.84095e-05 | 17.04928 | 3.50934e-05 | 16.79439 | 3.24188e-05 | 16.88057 | 2.50185e-05
25.46575 | 0.000129482 | 25.48472 | 0.00011421 | 25.90396 | 0.000110773 | 21.59634 | 8.58595e-05 | 19.75756 | 5.63395e-05 | 18.10956 | 9.45756e-06 | 23.97268 | 0.000114709 | 23.34395 | 0.000109614 | 21.79124 | 3.93801e-05 | 17.01201 | 3.53652e-05 | 16.92642 | 3.25803e-05 | 16.93708 | 2.59257e-05
25.59217 | 0.00013092 | 25.53963 | 0.00011534 | 25.91798 | 0.000113242 | 21.64583 | 8.65947e-05 | 19.8623 | 5.71294e-05 | 18.21138 | 9.00155e-06 | 24.12703 | 0.000116827 | 23.51749 | 0.000111112 | 21.84011 | 4.20807e-05 | 17.17956 | 3.60677e-05 | 16.95911 | 3.2598e-05 | 17.00717 | 2.66349e-05
25.65305 | 0.00013165 | 25.7198 | 0.000117223 | 26.04603 | 0.000117118 | 21.71484 | 8.81591e-05 | 20.0001 | 5.78511e-05 | 18.19406 | 9.94807e-06 | 24.21159 | 0.000116869 | 23.58965 | 0.000111097 | 21.97241 | 4.39759e-05 | 17.23222 | 3.63816e-05 | 17.04223 | 3.25036e-05 | 17.05967 | 2.73567e-05
25.74701 | 0.000132836 | 25.75465 | 0.000118646 | 26.22653 | 0.000115563 | 21.76034 | 8.89893e-05 | 19.91025 | 5.77824e-05 | 18.26922 | 1.13322e-05 | 24.31004 | 0.000116967 | 23.74912 | 0.000112804 | 22.00068 | 4.78319e-05 | 17.23882 | 3.70935e-05 | 17.10581 | 3.27149e-05 | 17.12108 | 2.82784e-05
25.82031 | 0.000136625 | 25.87136 | 0.000121019 | 26.25197 | 0.000118098 | 21.75991 | 9.03039e-05 | 20.03928 | 5.86495e-05 | 18.30423 | 8.96105e-06 | 24.31239 | 0.00011798 | 23.78892 | 0.000113529 | 22.09295 | 4.99727e-05 | 17.30732 | 3.71139e-05 | 17.079 | 3.28271e-05 | 17.17117 | 2.89665e-05
25.9316 | 0.000139612 | 25.89654 | 0.000122301 | 26.3053 | 0.000118834 | 21.91135 | 9.02741e-05 | 20.13923 | 5.9161e-05 | 18.44482 | 8.51273e-06 | 24.39657 | 0.000118883 | 23.85335 | 0.0001147 | 22.12036 | 5.24413e-05 | 17.38196 | 3.76738e-05 | 17.17153 | 3.33911e-05 | 17.24175 | 2.92863e-05
26.04537 | 0.000139371 | 25.93981 | 0.000126398 | 26.42483 | 0.000122441 | 22.08697 | 9.23017e-05 | 20.15498 | 6.03378e-05 | 18.35168 | 1.14167e-05 | 24.56023 | 0.000119598 | 23.90663 | 0.000115187 | 22.21727 | 5.25206e-05 | 17.47429 | 3.88344e-05 | 17.21238 | 3.25443e-05 | 17.30154 | 2.97877e-05
26.10502 | 0.000142865 | 26.12509 | 0.000128639 | 26.57057 | 0.000124541 | 22.13846 | 9.31698e-05 | 20.29096 | 5.8014e-05 | 18.39013 | 1.40855e-05 | 24.61788 | 0.000120566 | 24.0334 | 0.000117853 | 22.29464 | 5.60155e-05 | 17.54696 | 3.97443e-05 | 17.27451 | 3.32682e-05 | 17.35575 | 3.01565e-05
26.22599 | 0.00014458 | 26.24467 | 0.000130325 | 26.67127 | 0.000131127 | 22.17204 | 9.65187e-05 | 20.3702 | 6.1525e-05 | 18.49981 | 1.35348e-05 | 24.625 | 0.000123232 | 24.05954 | 0.00011783 | 22.37064 | 5.88785e-05 | 17.49577 | 4.04071e-05 | 17.32297 | 3.44254e-05 | 17.42128 | 3.0502e-05
26.23249 | 0.000146962 | 26.36278 | 0.00013305 | 26.87337 | 0.000130548 | 22.17303 | 9.83326e-05 | 20.37159 | 6.34417e-05 | 18.55772 | 1.51367e-05 | 24.81694 | 0.000125868 | 24.14953 | 0.000119975 | 22.51453 | 5.20663e-05 | 17.73688 | 4.12216e-05 | 17.28997 | 3.5194e-05 | 17.48349 | 3.0682e-05
26.5135 | 0.000148301 | 26.36553 | 0.000134157 | 26.89125 | 0.000134365 | 22.3375 | 0.000100946 | 20.44456 | 6.36434e-05 | 18.66487 | 1.75096e-05 | 24.95004 | 0.000128253 | 24.29083 | 0.000121306 | 22.55831 | 5.62209e-05 | 17.67424 | 4.11365e-05 | 17.36469 | 3.57584e-05 | 17.54066 | 3.11117e-05
26.49974 | 0.000149615 | 26.47725 | 0.000136088 | 26.9355 | 0.000135965 | 22.40068 | 0.000103713 | 20.52133 | 6.3582e-05 | 18.73364 | 1.74067e-05 | 24.97207 | 0.000128317 | 24.44792 | 0.00012482 | 22.51741 | 7.10814e-05 | 17.78419 | 4.19098e-05 | 17.53148 | 3.66705e-05 | 17.6076 | 3.10772e-05
26.55923 | 0.000150245 | 26.43857 | 0.000137817 | 27.0612 | 0.000136197 | 22.48112 | 0.000103065 | 20.5487 | 6.59623e-05 | 18.73983 | 1.69713e-05 | 25.12792 | 0.000131883 | 24.38323 | 0.000126246 | 22.53867 | 7.74937e-05 | 17.78924 | 4.15874e-05 | 17.52913 | 3.78278e-05 | 17.66196 | 3.1223e-05
26.62751 | 0.000153186 | 26.69733 | 0.000138953 | 27.13741 | 0.000140165 | 22.58318 | 0.00010284 | 20.61296 | 6.68118e-05 | 18.81032 | 1.30532e-05 | 24.98321 | 0.000133935 | 24.41479 | 0.000129668 | 22.69758 | 7.3271e-05 | 17.95709 | 4.17877e-05 | 17.62954 | 3.86715e-05 | 17.72735 | 3.19462e-05
26.6951 | 0.000155899 | 26.66097 | 0.000139987 | 27.30306 | 0.00014435 | 22.59931 | 0.000103108 | 20.70817 | 6.70942e-05 | 18.91443 | 1.04439e-05 | 25.24809 | 0.000135211 | 24.67651 | 0.000132276 | 22.85374 | 7.6542e-05 | 17.9424 | 4.25292e-05 | 17.66139 | 3.88168e-05 | 17.77609 | 3.25592e-05
26.82968 | 0.000160079 | 26.77145 | 0.000140407 | 27.30646 | 0.000149227 | 22.74498 | 0.000102862 | 20.77413 | 6.71619e-05 | 18.78466 | 1.14532e-05 | 25.37448 | 0.000137046 | 24.67334 | 0.000131895 | 22.87303 | 8.40709e-05 | 17.95031 | 4.33906e-05 | 17.83419 | 3.91323e-05 | 17.79738 | 3.32314e-05
26.96694 | 0.000160541 | 26.91301 | 0.000142371 | 27.39475 | 0.000149131 | 22.87127 | 0.000103568 | 20.81248 | 6.81086e-05 | 18.8561 | 2.20194e-05 | 25.3525 | 0.000136614 | 24.80746 | 0.000131666 | 22.88981 | 8.19434e-05 | 18.07004 | 4.26158e-05 | 17.8416 | 3.99783e-05 | 17.84047 | 3.3961e-05
27.01027 | 0.000163522 | 26.926 | 0.000145669 | 27.56226 | 0.000152823 | 22.87849 | 0.000105627 | 20.89226 | 6.94732e-05 | 18.90942 | 2.15938e-05 | 25.54324 | 0.000137436 | 24.87826 | 0.000131645 | 23.09423 | 8.10985e-05 |  |  | 17.83345 | 4.05229e-05
27.10107 | 0.000168194 | 27.02995 | 0.000145517 | 27.72329 | 0.000156316 | 22.8888 | 0.000106522 | 20.9588 | 7.04559e-05 | 19.05245 | 2.1344e-05 | 25.64597 | 0.000137805 | 25.04239 | 0.000134707 | 23.09904 | 7.91747e-05 |  |  | 17.99253 | 4.06371e-05
27.12854 | 0.00017178 | 27.3008 | 0.0001483 | 27.85387 | 0.000157255 | 23.01904 | 0.000111227 | 20.96181 | 7.15236e-05 | 19.07061 | 2.54359e-05 | 25.54611 | 0.000139592 | 25.08543 | 0.000138406 | 23.24076 | 8.05174e-05 |  |  | 18.0121 | 4.15659e-05
27.31193 | 0.000172934 | 27.34568 | 0.000151756 | 27.82669 | 0.000159335 | 23.07394 | 0.000112035 | 21.20148 | 7.25865e-05 | 19.12558 | 2.83495e-05 | 25.71028 | 0.000142488 | 25.09789 | 0.000141184 | 23.31245 | 8.39014e-05 |  |  | 18.01543 | 4.19124e-05
27.49896 | 0.000175093 | 27.4905 | 0.000153854 | 27.86235 | 0.000160609 | 23.15416 | 0.000114157 | 21.23811 | 7.2907e-05 | 19.27357 | 2.48954e-05 | 25.90019 | 0.000143805 | 25.1959 | 0.000142361 | 23.4428 | 8.66852e-05 |  |  | 18.08149 | 4.26987e-05
27.4854 | 0.000177775 | 27.45238 | 0.000155197 | 28.06954 | 0.00016381 | 23.34851 | 0.000115475 | 21.33075 | 7.36302e-05 | 19.2096 | 2.52227e-05 | 25.87285 | 0.000148039 | 25.33895 | 0.000146343 | 23.55197 | 8.81391e-05 |  |  | 18.07046 | 4.31867e-05
27.62338 | 0.000179384 | 27.54371 | 0.000156221 | 28.24624 | 0.000164329 | 23.40122 | 0.000117777 | 21.35247 | 7.40597e-05 | 19.3928 | 2.6782e-05 | 26.00853 | 0.00015144 | 25.37762 | 0.000147688 | 23.56832 | 9.30525e-05 |  |  | 18.02432 | 4.38812e-05
27.70431 | 0.000181407 | 27.6471 | 0.000158631 | 28.2703 | 0.000165405 | 23.45712 | 0.00011984 | 21.32216 | 7.53172e-05 | 19.41998 | 2.85271e-05 | 26.12451 | 0.000153481 | 25.42271 | 0.000148176 | 23.57162 | 9.60769e-05
27.85811 | 0.000183085 | 27.78401 | 0.00016216 | 28.43694 | 0.000166441 | 23.59946 | 0.000122297 | 21.38724 | 7.78194e-05 | 19.57348 | 3.07021e-05 | 26.15238 | 0.000154741 | 25.57362 | 0.000150115 | 23.67946 | 9.82867e-05
27.87537 | 0.000183303 | 27.84816 | 0.000161517 | 28.44007 | 0.0001701 | 23.66994 | 0.00012341 | 21.66351 | 7.85449e-05 | 19.59167 | 3.35113e-05 | 26.22541 | 0.000156289 | 25.75131 | 0.000152645 | 23.7266 | 9.83919e-05
28.00533 | 0.000187239 | 27.87388 | 0.000163152 | 28.69153 | 0.000171655 | 23.77039 | 0.000125865 | 21.584 | 7.98587e-05 | 19.75006 | 2.90498e-05 | 26.39731 | 0.000156048 | 25.84125 | 0.000154073 | 23.9348 | 0.000100028
28.19862 | 0.000189294 | 28.18759 | 0.000165769 | 28.63841 | 0.000171964 | 23.82212 | 0.000126216 | 21.71408 | 8.0894e-05 | 19.76507 | 2.80803e-05 | 26.71519 | 0.000159663 | 25.86221 | 0.000154299 | 23.91642 | 0.000105641
28.30322 | 0.000188538 | 28.1446 | 0.000165112 | 28.74029 | 0.000177102 | 23.89586 | 0.000126807 | 21.75165 | 8.21893e-05 | 19.66942 | 3.09328e-05 | 26.58709 | 0.000159005 | 26.00155 | 0.000155174 | 24.07447 | 0.000109771
28.3319 | 0.000191782 | 28.25416 | 0.000167952 | 28.94639 | 0.000175321 | 23.94061 | 0.00012843 | 21.88964 | 8.37434e-05 | 19.78971 | 3.6284e-05 | 26.74508 | 0.000161117 | 26.01159 | 0.00015583 | 24.0715 | 0.000111519
28.48302 | 0.000193156 | 28.40182 | 0.000169078 | 28.9613 | 0.000180274 | 24.15774 | 0.000129792 | 21.96334 | 8.48492e-05 | 19.7673 | 3.70883e-05 | 26.7887 | 0.00016355 | 26.13495 | 0.000157602 | 24.23718 | 0.000113488
28.57648 | 0.000196192 | 28.47731 | 0.000171252 | 29.12071 | 0.000181556 | 24.23247 | 0.000132779 | 21.99929 | 8.60312e-05 | 20.02204 | 3.82835e-05 | 26.73663 | 0.000165372 | 26.30692 | 0.000159581 | 24.43403 | 0.000116639
28.63005 | 0.000199717 | 28.68326 | 0.000174019 | 29.25908 | 0.000187903 | 24.28571 | 0.000136318 | 22.13754 | 8.91232e-05 | 20.0502 | 4.23515e-05 | 26.96332 | 0.000166147 | 26.3193 | 0.000162933 | 24.49366 | 0.00011859
28.76568 | 0.000202576 | 28.78877 | 0.000175414 | 29.26625 | 0.000192919 | 24.40083 | 0.000139517 | 22.21025 | 8.8718e-05 | 20.06886 | 4.54665e-05 | 27.05173 | 0.000169278 | 26.30825 | 0.000166344 | 24.57239 | 0.000120662
28.93976 | 0.000207411 | 28.78786 | 0.00017713 | 29.44692 | 0.000194073 | 24.48819 | 0.000138986 | 22.30239 | 8.97858e-05 | 20.07546 | 4.64988e-05 | 27.22769 | 0.000173131 | 26.57971 | 0.000168592 | 24.59866 | 0.000124014
29.01102 | 0.000210399 | 28.87503 | 0.00018148 | 29.48659 | 0.00019127 | 24.59326 | 0.000140793 | 22.44476 | 8.98328e-05 | 20.2518 | 4.72779e-05 | 27.37463 | 0.000176384 | 26.61011 | 0.000171769 | 24.65341 | 0.000126871
29.08374 | 0.00021389 | 29.00745 | 0.000179976 | 29.577 | 0.000197234 | 24.73958 | 0.000142164 | 22.42497 | 9.01622e-05 | 20.37231 | 4.70862e-05 | 27.49381 | 0.000178901 | 26.62852 | 0.000169418 | 24.86722 | 0.000127486
29.24184 | 0.000219507 | 29.29413 | 0.000184794 | 29.85804 | 0.000201309 | 24.7676 | 0.000141925 | 22.60247 | 9.19837e-05 | 20.42285 | 4.77385e-05 | 27.34637 | 0.000178321 | 26.61376 | 0.000172167 | 24.92119 | 0.000127784
29.345 | 0.000220442 | 29.45893 | 0.000187481 | 29.99685 | 0.000210122 | 24.90013 | 0.000143582 | 22.62395 | 9.33227e-05 | 20.48044 | 5.00786e-05 | 27.58515 | 0.000179198 | 26.91679 | 0.000173936 | 25.04021 | 0.000127253
29.36282 | 0.000222329 | 29.3021 | 0.000191677 | 30.11997 | 0.000213619 | 24.99063 | 0.00014689 | 22.67636 | 9.56626e-05 | 20.56473 | 5.0651e-05 | 27.71503 | 0.000181398 | 26.90847 | 0.000175038 | 25.10881 | 0.000128339
29.60146 | 0.000224771 | 29.57869 | 0.00019022 | 30.13431 | 0.000219073 | 25.15971 | 0.000148271 | 22.80177 | 9.80747e-05 | 20.5919 | 5.66028e-05 | 27.68019 | 0.000183374 | 26.95913 | 0.000175813 | 25.19192 | 0.000129674
29.59047 | 0.000226353 | 29.65489 | 0.000190362 | 30.18714 | 0.000225961 | 25.15158 | 0.000149639 | 22.96312 | 0.000101036 | 20.73537 | 5.85705e-05 | 27.95281 | 0.000187424 | 27.02299 | 0.000178269 | 25.2321 | 0.000133578
29.6843 | 0.000227723 | 29.49218 | 0.000191078 | 30.44998 | 0.000230407 | 25.33049 | 0.000149487 | 22.90421 | 0.000103239 | 20.81933 | 6.17046e-05 | 28.14146 | 0.000189727 | 27.20251 | 0.000182221 | 25.3651 | 0.000139657
29.93399 | 0.00023139 | 29.80111 | 0.000195313 | 30.48942 | 0.000234208 | 25.22825 | 0.00015686 | 23.02348 | 0.000103903 | 20.85191 | 6.14784e-05 | 28.26184 | 0.000191673 | 27.19483 | 0.00018898 | 25.3875 | 0.000145176
29.98021 | 0.000239479 | 29.97195 | 0.000195711 | 30.58083 | 0.000232561 | 25.40921 | 0.00015752 | 23.14562 | 0.000105467 | 20.93867 | 6.22666e-05 | 28.23853 | 0.000194082 | 27.41699 | 0.000189279 | 25.5686 | 0.00014289
30.1429 | 0.000239829 | 29.94076 | 0.000203724 | 30.7228 | 0.000239186 | 25.57863 | 0.00015956 | 23.24509 | 0.000101809 | 21.01282 | 6.31897e-05 | 28.25826 | 0.000196126 | 27.51347 | 0.000189436 | 25.64779 | 0.000144726
30.2669 | 0.000239124 | 30.20931 | 0.000208741 | 30.80421 | 0.000242571 | 25.70026 | 0.000162018 | 23.33024 | 0.000102648 | 20.97993 | 6.41705e-05 | 28.4231 | 0.000198253 | 27.64525 | 0.000187521 | 25.73401 | 0.000143325
30.24348 | 0.000240007 | 30.21397 | 0.000210029 | 31.01658 | 0.000251264 | 25.8118 | 0.000168582 | 23.40962 | 0.000105371 | 21.14852 | 6.52949e-05 | 28.38373 | 0.000198518 | 27.64377 | 0.000187572 | 25.83666 | 0.000142772
30.39731 | 0.000246169 | 30.55482 | 0.000207585 | 31.09858 | 0.00025615 | 25.80202 | 0.000167495 | 23.60827 | 0.000107805 | 21.23811 | 6.70608e-05 | 28.57915 | 0.000200378 | 27.89578 | 0.000189241 | 25.87318 | 0.000141638
30.46974 | 0.000249344 | 30.48423 | 0.000207722 | 31.18281 | 0.000258918 | 26.0336 | 0.000169459 | 23.51908 | 0.000110193 | 21.25904 | 6.94245e-05 | 28.83447 | 0.000202732 | 27.88814 | 0.000192485 | 26.04111 | 0.000143062
30.62797 | 0.0002572 | 30.57271 | 0.000207984 | 31.40959 | 0.000262083 | 26.02024 | 0.000172373 | 23.73006 | 0.000114973 | 21.33085 | 7.10868e-05 | 28.80682 | 0.000203726 | 27.97616 | 0.000194743 | 26.1052 | 0.00014465
30.73628 | 0.000263393 | 30.72376 | 0.000208566 | 31.53349 | 0.000265019 | 26.17187 | 0.00017818 | 23.77043 | 0.000117213 | 21.49324 | 7.12821e-05 | 29.1348 | 0.000206153 | 28.07808 | 0.000196109 | 26.21129 | 0.000146679
30.84064 | 0.000267331 | 30.89406 | 0.000208119 | 31.5412 | 0.000264694 | 26.25726 | 0.000181331 | 23.90666 | 0.000118262 | 21.56505 | 6.82657e-05 | 29.10303 | 0.000210487 | 28.11721 | 0.000199156 | 26.36906 | 0.000151257
31.07395 | 0.00026693 | 31.07899 | 0.000212541 | 31.57461 | 0.000265322 | 26.48869 | 0.000178737 | 23.92663 | 0.000117508 | 21.634 | 6.81974e-05 | 29.16948 | 0.000216193 | 28.40633 | 0.000199823 | 26.36859 | 0.000157299
31.10199 | 0.000269895 | 31.07156 | 0.000217014 | 31.80832 | 0.000269124 | 26.51342 | 0.00017999 | 24.07765 | 0.00011963 | 21.65223 | 7.01923e-05 | 29.24297 | 0.000221249 | 28.47434 | 0.000203108 | 26.4885 | 0.000160815
31.16134 | 0.000275188 | 31.23539 | 0.00021492 | 31.95 | 0.000272342 | 26.64124 | 0.000179032 | 24.18891 | 0.000120998 | 21.64087 | 7.17771e-05 | 29.24667 | 0.000220413 | 28.52474 | 0.000204301 | 26.52364 | 0.000166843
31.37063 | 0.000273537 | 31.38835 | 0.000216284 | 32.05328 | 0.000277305 | 26.7755 | 0.000178938 | 24.23594 | 0.000123449 | 21.77338 | 7.30851e-05 | 29.56432 | 0.000222885 | 28.70727 | 0.000208138 | 26.6375 | 0.000169938
31.46643 | 0.000274474 | 31.49312 | 0.000225539 | 32.41619 | 0.00027862 | 26.908 | 0.000180344 | 24.26715 | 0.000125398 | 21.83749 | 7.40952e-05 | 29.50334 | 0.00022102 | 28.65755 | 0.000209108 | 26.77889 | 0.000172397
31.55677 | 0.00027744 | 31.54692 | 0.000233233 | 32.48149 | 0.000281365 | 27.06017 | 0.00018257 | 24.35656 | 0.000128718 | 21.96777 | 7.70702e-05 | 29.68294 | 0.0002224 | 28.75003 | 0.000212645 | 26.85873 | 0.00017814
31.69744 | 0.000282307 | 31.71081 | 0.000238211 | 32.43515 | 0.000284431 | 27.03617 | 0.000188267 | 24.58877 | 0.000131473 | 22.00203 | 7.92926e-05 | 29.9869 | 0.000223312 | 29.01927 | 0.000214346 | 26.88334 | 0.000181383
31.90675 | 0.000287252 | 31.76605 | 0.000235017 | 32.72288 | 0.000286899 | 27.28442 | 0.000192373 | 24.57091 | 0.00013258 | 22.16087 | 8.18153e-05 | 29.95517 | 0.000226566 | 29.00075 | 0.000218411 | 27.07012 | 0.000184781
31.99202 | 0.000289146 | 31.94211 | 0.000237008 | 32.7162 | 0.000297101 | 27.15854 | 0.000198146 | 24.61074 | 0.000134205 | 22.21832 | 8.68142e-05 | 30.03946 | 0.000230778 | 29.22131 | 0.000217945 | 27.17262 | 0.000188428
32.02985 | 0.000291741 | 32.05264 | 0.000240407 | 32.85906 | 0.000302909 | 27.3593 | 0.000200292 | 24.71545 | 0.000133473 | 22.22925 | 8.91927e-05 | 30.20142 | 0.00023566 | 29.36075 | 0.000219795 | 27.22803 | 0.000191654
32.28838 | 0.000294748 | 32.35213 | 0.000243076 | 32.97885 | 0.000307236 | 27.5385 | 0.000202053 | 24.81711 | 0.000132432 | 22.39687 | 9.1966e-05 | 30.48449 | 0.000240101 | 29.38798 | 0.00022251 | 27.35563 | 0.000192756
32.23047 | 0.000300952 | 32.33447 | 0.00024781 | 33.06957 | 0.000307196 | 27.53624 | 0.000202951 | 24.94205 | 0.000135079 | 22.3522 | 9.41858e-05 | 30.49069 | 0.000242826 | 29.57424 | 0.000224802 | 27.43427 | 0.000194449
32.42027 | 0.000308151 | 32.53455 | 0.00025435 | 33.24563 | 0.000311154 |  |  | 25.0631 | 0.000136673 | 22.5411 | 9.63133e-05 | 30.61953 | 0.000245005 | 29.60136 | 0.000225065 | 27.57214 | 0.000197324
32.61379 | 0.000313043 | 32.58353 | 0.00026228 | 33.45926 | 0.000313329 |  |  | 25.11434 | 0.000137245 | 22.59963 | 9.72313e-05 | 30.71528 | 0.00024568 | 29.74677 | 0.000231553 | 27.6257 | 0.000199161
32.62522 | 0.000316524 | 32.77725 | 0.000264092 | 33.58098 | 0.000319857 |  |  | 25.23141 | 0.000139115 | 22.65353 | 9.90533e-05 | 30.76837 | 0.000247571 | 29.80376 | 0.000234623 | 27.67591 | 0.000199541
32.81977 | 0.000322134 | 32.83968 | 0.000267901 | 33.67613 | 0.00032465 |  |  | 25.30187 | 0.000144472 | 22.65129 | 0.000101358 | 30.94997 | 0.000251216 | 30.04716 | 0.000240021 | 27.81238 | 0.000203222
32.95107 | 0.000326802 | 33.00534 | 0.000267938 | 33.85006 | 0.000331258 |  |  | 25.46633 | 0.000146217 | 22.80864 | 0.000105225 | 31.15527 | 0.00025387 | 30.13926 | 0.000241804 | 27.93268 | 0.000205047
33.10442 | 0.000330293 | 33.181 | 0.000268125 | 33.90954 | 0.000332254 |  |  | 25.5391 | 0.000147091 | 22.88938 | 0.000104435 | 31.18701 | 0.000254665 | 30.22912 | 0.000246603 | 28.03669 | 0.000206817
33.23388 | 0.000330284 | 33.30164 | 0.000268735 | 34.09864 | 0.000333424 |  |  | 25.5901 | 0.00014926 | 22.97591 | 0.000106861 | 31.47031 | 0.000257017 | 30.45043 | 0.000246639 | 28.22296 | 0.000208363
33.34474 | 0.000334349 | 33.33896 | 0.000272538 | 34.2061 | 0.00033338 |  |  | 25.77241 | 0.000153265 | 23.05506 | 0.000108245 | 31.52385 | 0.000259944 | 30.49577 | 0.000248404 | 28.21912 | 0.000210752
33.49622 | 0.000336644 | 33.48829 | 0.000275345 | 34.42615 | 0.000343 |  |  | 25.94607 | 0.000157345 | 23.14699 | 0.000109687 | 31.63157 | 0.000263951 | 30.58731 | 0.000250195 | 28.28386 | 0.000213877
33.64795 | 0.00034242 | 33.66914 | 0.000280374 | 34.51974 | 0.000349683 |  |  | 26.02812 | 0.000161806 | 23.18979 | 0.000111662 | 31.73329 | 0.000269042 | 30.74608 | 0.000257789 | 28.5217 | 0.000215395
33.82068 | 0.000345565 | 33.8491 | 0.000281089 | 34.6321 | 0.00036201 |  |  | 26.1121 | 0.000162687 | 23.30854 | 0.000113868 | 31.98853 | 0.000275087 | 30.84906 | 0.000260005 | 28.58519 | 0.000216613
33.9679 | 0.000354429 | 33.93252 | 0.000289396 | 34.7621 | 0.000360992 |  |  | 26.11853 | 0.000163902 | 23.44303 | 0.000117354 | 31.92428 | 0.000279669 | 31.03818 | 0.000262553 | 28.68425 | 0.000216722
34.06833 | 0.000361829 | 34.22664 | 0.000294178 | 34.87007 | 0.000364224 |  |  | 26.23375 | 0.000165088 | 23.48044 | 0.000120931 | 32.07884 | 0.00028109 | 30.93868 | 0.000265782 | 28.73959 | 0.000219788
34.14614 | 0.000358521 | 34.12948 | 0.00029369 | 34.9636 | 0.000366964 |  |  | 26.42401 | 0.000166619 | 23.57005 | 0.000121762 | 32.22893 | 0.000286582 | 31.29068 | 0.000270535 | 28.85985 | 0.000224102
34.38666 | 0.000360754 | 34.31525 | 0.000299535 | 35.16984 | 0.000372184 |  |  | 26.44468 | 0.000170349 | 23.82218 | 0.000122078 | 32.12158 | 0.000288188 | 31.33339 | 0.00027641 | 29.02183 | 0.000226924
34.52274 | 0.000361586 | 34.51223 | 0.000306589 | 35.28299 | 0.000372823 |  |  | 26.50205 | 0.000169171 | 23.76644 | 0.000122959 | 32.46123 | 0.000295146 | 31.55178 | 0.000273253 | 29.09367 | 0.000233572
34.64099 | 0.000367208 | 34.64069 | 0.000312512 | 35.54956 | 0.000375856 |  |  | 26.63268 | 0.000172067 | 23.84441 | 0.000124272 | 32.65434 | 0.000302101 | 31.68162 | 0.000273642 | 29.17345 | 0.000235577
34.78579 | 0.000376516 | 34.82386 | 0.000314547 | 35.66577 | 0.000372677 |  |  | 26.86548 | 0.000174369 | 23.97712 | 0.000125495 | 32.50767 | 0.000301412 | 31.80831 | 0.000275577 | 29.36597 | 0.000239208
34.97885 | 0.000384841 | 34.92177 | 0.000320604 | 35.8182 | 0.000382235 |  |  | 27.00065 | 0.000179126 | 23.99276 | 0.000128494 | 32.93962 | 0.000306614 | 31.8631 | 0.000282046 | 29.42663 | 0.000241072
35.08051 | 0.00039042 | 35.04937 | 0.000327721 | 35.97598 | 0.000391709 |  |  | 27.00877 | 0.000179979 | 24.24301 | 0.000130033 | 33.02045 | 0.000307003 | 32.02405 | 0.000286809 | 29.5143 | 0.000242951
35.18006 | 0.000398206 | 35.26023 | 0.000334826 | 36.11378 | 0.000401738 |  |  | 27.12036 | 0.00018434 | 24.34764 | 0.000133098 | 33.19498 | 0.000306818 | 32.04003 | 0.000291224 | 29.67558 | 0.000246351
35.4262 | 0.000396877 | 35.347 | 0.000335382 | 36.35446 | 0.000408581 |  |  | 27.3904 | 0.0001901 | 24.40197 | 0.000134452 | 33.25284 | 0.000305871 | 32.14796 | 0.000296445 | 29.73517 | 0.000250097
35.54186 | 0.000407486 | 35.49552 | 0.000332441 | 36.43498 | 0.000419272 |  |  | 27.46484 | 0.000190647 | 24.37647 | 0.000137543 | 33.31567 | 0.000308432 | 32.31851 | 0.000298914 | 29.82787 | 0.000251997
35.68344 | 0.000409257 | 35.71446 | 0.000337378 | 36.62682 | 0.000429271 |  |  | 27.36153 | 0.000190413 | 24.48988 | 0.000138953 | 33.61733 | 0.000311734 | 32.44422 | 0.000300478 | 29.98751 | 0.000252384
35.72895 | 0.000413351 | 35.92708 | 0.000343153 | 36.69491 | 0.000437625 |  |  | 27.59287 | 0.000193454 | 24.59052 | 0.000141248 | 33.67413 | 0.000313459 | 32.64485 | 0.00030202 | 30.08782 | 0.000254803
35.98187 | 0.000416667 | 35.95549 | 0.00034998 | 36.90464 | 0.000436059 |  |  |  |  | 24.64815 | 0.000141783 | 33.71161 | 0.000314387 | 32.69404 | 0.000305816 | 30.22843 | 0.000255401
36.16138 | 0.000418602 | 36.0897 | 0.000351033 | 37.13713 | 0.000427978 |  |  |  |  | 24.80742 | 0.000143932 | 33.92478 | 0.000321364 | 32.8909 | 0.000311423 | 30.425 | 0.000257079
36.31693 | 0.000419545 | 36.26996 | 0.000355132 | 37.19791 | 0.00042902 |  |  |  |  | 24.80214 | 0.000147671 | 34.19343 | 0.000331648 | 33.115 | 0.000316916 | 30.48816 | 0.000259068
36.38605 | 0.000424161 | 36.58451 | 0.000357092 | 37.51794 | 0.000435985 |  |  |  |  | 24.96948 | 0.000149675 | 34.14 | 0.00033509 | 33.25838 | 0.000320531 | 30.65151 | 0.000262436
36.54034 | 0.000436083 | 36.71412 | 0.00036327 | 37.65847 | 0.000451959 |  |  |  |  | 24.99511 | 0.000148188 | 34.2679 | 0.0003435 | 33.31515 | 0.000322008 | 30.70368 | 0.000267105
36.71778 | 0.000442974 | 36.87542 | 0.000361124 | 37.80031 | 0.000461856 |  |  |  |  | 25.17697 | 0.000150617 | 34.57216 | 0.000347465 | 33.46446 | 0.000329236 | 30.81918 | 0.000274148
36.92695 | 0.000453136 | 37.02693 | 0.000364259 | 38.01116 | 0.000474673 |  |  |  |  | 25.30205 | 0.000154155 | 34.69209 | 0.000352568 | 33.69278 | 0.000326416 | 31.01643 | 0.000276327
37.04161 | 0.000462585 | 37.07123 | 0.000375717 | 38.13697 | 0.000483344 |  |  |  |  | 25.3146 | 0.000157892 | 35.02109 | 0.000357558 | 33.83352 | 0.000329818 | 31.0344 | 0.000278256
37.21177 | 0.000471599 | 37.28432 | 0.000385166 | 38.37462 | 0.000484811 |  |  |  |  | 25.38659 | 0.000160346 | 34.95549 | 0.000358592 | 33.94827 | 0.000335268 | 31.16146 | 0.000282569
37.45804 | 0.000477502 | 37.55215 | 0.00039029 | 38.45156 | 0.000486817 |  |  |  |  | 25.52824 | 0.000160315 | 35.16929 | 0.000357333 | 33.92505 | 0.000346736 | 31.39355 | 0.000289426
37.53408 | 0.000475847 | 37.59204 | 0.000390956 | 38.55615 | 0.000488816 |  |  |  |  | 25.60663 | 0.000165111 | 35.25593 | 0.000363151 | 34.06629 | 0.000354734 | 31.55346 | 0.000290988
37.78852 | 0.000480607 | 37.76129 | 0.000395215 | 38.68003 | 0.0004941 |  |  |  |  | 25.62991 | 0.000166042 | 35.46197 | 0.000365067 | 34.25319 | 0.000360804 | 31.54794 | 0.000293176
37.93069 | 0.000481827 | 37.94643 | 0.000410067 | 38.87957 | 0.000496504 |  |  |  |  | 25.85143 | 0.000165427 | 35.76882 | 0.000375773 | 34.47791 | 0.000362521 | 31.68449 | 0.000296222
38.00384 | 0.000486967 | 38.08213 | 0.00041491 | 39.10737 | 0.000511025 |  |  |  |  | 25.9734 | 0.000165688 | 35.88721 | 0.000379386 | 34.58961 | 0.00035975 | 31.81851 | 0.000304349
38.21922 | 0.000497093 | 38.18524 | 0.000424474 | 39.33599 | 0.000527465 |  |  |  |  | 25.95463 | 0.000167847 | 35.94979 | 0.000387854 | 34.65454 | 0.000357402 | 32.07528 | 0.000304516
38.35513 | 0.000513141 | 38.50128 | 0.000432161 | 39.48324 | 0.000535894 |  |  |  |  | 26.14216 | 0.00017121 | 36.07513 | 0.000395042 | 35.00171 | 0.000358828 | 32.04965 | 0.000309984
38.55766 | 0.000520672 | 38.58833 | 0.000437006 | 39.67439 | 0.000534892 |  |  |  |  | 26.29758 | 0.000174241 | 36.36792 | 0.000392732 | 35.11245 | 0.000361508 | 32.22329 | 0.00031271
38.76286 | 0.000525527 | 38.87898 | 0.000438612 | 39.88258 | 0.000544008 |  |  |  |  | 26.34414 | 0.000176805 | 36.47257 | 0.000401814 | 35.14487 | 0.00036828 | 32.46748 | 0.000319253
38.9975 | 0.000523352 | 39.05257 | 0.000448207 | 39.94979 | 0.000540066 |  |  |  |  | 26.44842 | 0.000178759 | 36.54027 | 0.000413098 | 35.44025 | 0.000380289 | 32.52495 | 0.00032178
39.14898 | 0.000536525 | 39.19764 | 0.000453916 | 40.18038 | 0.000558134 |  |  |  |  | 26.59501 | 0.000183904 | 36.9223 | 0.000416991 | 35.43549 | 0.000393982 | 32.64499 | 0.000327364
39.19839 | 0.000544779 | 39.36505 | 0.000453862 | 40.41488 | 0.000568771 |  |  |  |  | 26.64886 | 0.000190236 | 36.95317 | 0.000422686 | 35.6769 | 0.000399507 | 32.74412 | 0.000332387
39.45594 | 0.00055429 | 39.64326 | 0.000445389 | 40.61489 | 0.00058814 |  |  |  |  | 26.8974 | 0.000191322 | 37.00979 | 0.00042918 | 35.95421 | 0.000401197 | 32.92769 | 0.00033584
39.72771 | 0.000561126 | 39.74983 | 0.000448812 | 40.88721 | 0.000581158 |  |  |  |  | 26.92741 | 0.00018841 | 37.22898 | 0.000435743 | 35.96506 | 0.000408672 | 32.96956 | 0.000336143
39.8417 | 0.000579537 | 39.992 | 0.000459397 | 41.05759 | 0.00058859 |  |  |  |  | 27.04961 | 0.000191205 |  |  | 36.18238 | 0.000408643 | 33.13292 | 0.000338325
40.06486 | 0.000582328 | 40.09743 | 0.000472141 | 41.30818 | 0.000594751 |  |  |  |  | 27.07333 | 0.000193423 |  |  | 36.31295 | 0.000412858 | 33.32487 | 0.000341552
40.10643 | 0.000578113 | 40.33258 | 0.000493579 | 41.40878 | 0.000611052 |  |  |  |  | 27.09322 | 0.00019662 |  |  | 36.55445 | 0.000421572 | 33.43283 | 0.000345346
40.38772 | 0.000586785 | 40.4983 | 0.000515114 | 41.56646 | 0.00062745 |  |  |  |  | 27.25128 | 0.000200395 |  |  | 36.73269 | 0.00042392 | 33.44074 | 0.000350227
40.65847 | 0.00059785 | 40.56148 | 0.000519989 | 41.68011 | 0.000655222 |  |  |  |  | 27.42383 | 0.00020614 |  |  | 36.81009 | 0.000427135 | 33.62371 | 0.000353433
40.87235 | 0.000599267 | 40.67347 | 0.00052271 | 41.88009 | 0.000660261 |  |  |  |  | 27.4664 | 0.000208425 |  |  | 36.98864 | 0.000435885 | 33.88585 | 0.000360842
40.88194 | 0.000613759 | 41.11563 | 0.00052797 | 42.23591 | 0.000678869 |  |  |  |  | 27.60823 | 0.000209991 |  |  | 37.15414 | 0.000445007 | 34.00045 | 0.000363852
41.07532 | 0.00062464 | 41.17434 | 0.0005418 | 42.43876 | 0.000676613 | [10 empty] | 34.23719 | 0.000367824
41.35268 | 0.000643753 | 41.44448 | 0.000541616 | 42.67944 | 0.000680296 | [10 empty] | 34.30106 | 0.000370702
41.50542 | 0.000647565 | 41.65031 | 0.000549899 | 42.80502 | 0.000686144 | [10 empty] | 34.45289 | 0.000379945
41.75201 | 0.000653364 | 41.89106 | 0.000567894 | 43.02269 | 0.000705294 | [10 empty] | 34.63601 | 0.000386051
42.06192 | 0.000661804 | 42.13661 | 0.000572566 | 43.32726 | 0.000708291 | [10 empty] | 34.74835 | 0.000392735
42.08538 | 0.000674106 | 42.25975 | 0.000582235 | 43.4716 | 0.000721295 | [10 empty] | 34.87322 | 0.00039496
42.18861 | 0.000673244 | 42.56811 | 0.000590115 | 43.55921 | 0.000723941 | [10 empty] | 34.9093 | 0.000400344
42.54032 | 0.000682904 | 42.70381 | 0.000592402 | 43.95164 | 0.000753444 | [10 empty] | 35.173 | 0.000404821
42.72837 | 0.000699172 | 42.98651 | 0.00059579 | 44.21566 | 0.000741304 | [10 empty] | 35.39008 | 0.000404546
42.8485 | 0.000707211 | 43.14466 | 0.000604212 | 44.27427 | 0.000754348 | [10 empty] | 35.52682 | 0.000404169
43.00516 | 0.000729635 | 43.46867 | 0.000621036 | 44.67042 | 0.000765558 | [10 empty] | 35.61171 | 0.000411375
43.36195 | 0.000758575 | 43.56647 | 0.000649268 | 44.97117 | 0.000781494 | [10 empty] | 35.79148 | 0.000418216
43.37976 | 0.000765795 | 43.76044 | 0.000662962 | 45.08885 | 0.000802569 | [10 empty] | 35.94116 | 0.000424785
43.76913 | 0.000777568 | 43.93542 | 0.000662001 | 45.40342 | 0.000839528 | [10 empty] | 36.10194 | 0.000432938
44.01018 | 0.000792171 | 44.20659 | 0.000678684 | 45.60085 | 0.0008778 | [10 empty] | 36.17872 | 0.000438635
44.2053 | 0.000805697 | 44.39544 | 0.000691017 | 45.83171 | 0.000858999 | [10 empty] | 36.38551 | 0.000445211
44.31262 | 0.000808501 | 44.73618 | 0.00069483 | [12 empty] | 36.67868 | 0.000451926
44.5873 | 0.00081406 | 44.83473 | 0.000719072 | [12 empty] | 36.8298 | 0.000468639
44.78509 | 0.000836738 | 45.25081 | 0.000729204 | [12 empty] | 37.01539 | 0.000475363
44.9997 | 0.000848611 | 45.44917 | 0.000748033 | [12 empty] | 37.01066 | 0.000470342
45.26337 | 0.000855117 | 45.58845 | 0.000762132 | [12 empty] | 37.20119 | 0.000471068
45.43079 | 0.000856643 | 45.70081 | 0.000780543